## Data Collection
Sample No. | Authors and ref. | Test or FEM | Tu(mm) | Tc(mm) | Vf(%) | fc(MPa) | ds(mm) | hs(mm) | dv(mm) | dh(mm) | fsu(MPa) | Pu(kN)
1 | Cao et al. (2017) [25] | Test | 50 | 15 | 3.5 | 135.9 | 13 | 35 | 200 | 110 | 400 | 61
2 | Cao et al. (2017) [25] | Test | 50 | 15 | 3.5 | 135.9 | 13 | 35 | 200 | 110 | 400 | 57.1
3 | Cao et al. (2017) [25] | Test | 50 | 15 | 3.5 | 135.9 | 13 | 35 | 200 | 110 | 400 | 62.2
4 | Cao et al. (2019) [26] | FEM | 95 | 15 | 3.5 | 135.9 | 13 | 80 | 200 | 110 | 450 | 57.3
5 | Cao et al. (2019) [26] | FEM | 95 | 15 | 3.5 | 135.9 | 16 | 80 | 200 | 110 | 450 | 84.1
6 | Cao et al. (2019) [26] | FEM | 95 | 15 | 3.5 | 135.9 | 19 | 80 | 200 | 110 | 450 | 114.9
7 | Cao et al. (2019) [26] | FEM | 95 | 15 | 3.5 | 135.9 | 22 | 80 | 200 | 110 | 450 | 157.5
8 | Cao et al. (2019) [26] | FEM | 35 | 15 | 3.5 | 135.9 | 13 | 20 | 200 | 110 | 450 | 59.5
9 | Cao et al. (2019) [26] | FEM | 50 | 15 | 3.5 | 135.9 | 13 | 35 | 200 | 110 | 450 | 59
10 | Cao et al. (2019) [26] | FEM | 65 | 15 | 3.5 | 135.9 | 13 | 50 | 200 | 110 | 450 | 58.6
11 | Cao et al. (2019) [26] | FEM | 80 | 15 | 3.5 | 135.9 | 13 | 65 | 200 | 110 | 450 | 57.9
12 | Cao et al. (2019) [26] | FEM | 95 | 15 | 3.5 | 110 | 13 | 80 | 200 | 110 | 450 | 53.8
13 | Cao et al. (2019) [26] | FEM | 95 | 15 | 3.5 | 140 | 13 | 80 | 200 | 110 | 450 | 58.9
14 | Cao et al. (2019) [26] | FEM | 95 | 15 | 3.5 | 170 | 13 | 80 | 200 | 110 | 450 | 59
15 | Li et al. (2021) [27] | Test | 50 | 18 | 3.5 | 169 | 13 | 32 | 200 | 150 | 530 | 85.8
16 | Li et al. (2021) [27] | Test | 50 | 18 | 3.5 | 169 | 13 | 32 | 200 | 150 | 530 | 95.4
17 | Li et al. (2021) [27] | Test | 50 | 18 | 3.5 | 169 | 13 | 32 | 200 | 150 | 530 | 79.1
18 | Li et al. (2021) [27] | Test | 50 | 18 | 3.5 | 169 | 13 | 32 | 200 | 150 | 530 | 84.6
19 | Li et al. (2021) [27] | Test | 50 | 18 | 3.5 | 169 | 13 | 32 | 200 | 150 | 530 | 89.8
20 | Li et al. (2021) [27] | Test | 50 | 18 | 3.5 | 169 | 16 | 32 | 200 | 150 | 540 | 127.5
21 | Li et al. (2021) [27] | Test | 50 | 18 | 3.5 | 169 | 16 | 32 | 200 | 150 | 540 | 107.8
22 | Li et al. (2021) [27] | Test | 50 | 18 | 3.5 | 169 | 16 | 32 | 200 | 150 | 540 | 136.9
23 | Li et al. (2021) [27] | Test | 50 | 18 | 3.5 | 169 | 16 | 32 | 200 | 150 | 540 | 126.9
24 | Qi et al. (2019) [28] | FEM | 150 | 50 | 2 | 160 | 22 | 100 | 250 | 100 | 500 | 212.3
25 | Qi et al. (2019) [28] | FEM | 150 | 50 | 2 | 80 | 22 | 100 | 250 | 100 | 500 | 183.9
26 | Qi et al. (2019) [28] | FEM | 150 | 50 | 2 | 100 | 22 | 100 | 250 | 100 | 500 | 195.1
27 | Qi et al. (2019) [28] | FEM | 150 | 50 | 2 | 120 | 22 | 100 | 250 | 100 | 500 | 202.4
28 | Qi et al. (2019) [28] | FEM | 150 | 50 | 2 | 140 | 22 | 100 | 250 | 100 | 500 | 208.9
29 | Qi et al. (2019) [28] | FEM | 150 | 50 | 2 | 200 | 22 | 100 | 250 | 100 | 500 | 219.6
30 | Qi et al. (2019) [28] | FEM | 150 | 50 | 2 | 160 | 16 | 100 | 250 | 100 | 500 | 120.4
31 | Qi et al. (2019) [28] | FEM | 150 | 50 | 2 | 160 | 20 | 100 | 250 | 100 | 500 | 177.9
32 | Qi et al. (2019) [28] | FEM | 150 | 50 | 2 | 160 | 24 | 100 | 250 | 100 | 500 | 240.8
33 | Qi et al. (2019) [28] | FEM | 150 | 50 | 2 | 160 | 27 | 100 | 250 | 100 | 500 | 287.7
34 | Qi et al. (2019) [28] | FEM | 150 | 50 | 2 | 160 | 30 | 100 | 250 | 100 | 500 | 313.2
35 | Qi et al. (2019) [28] | FEM | 150 | 106 | 2 | 160 | 22 | 44 | 250 | 100 | 500 | 208.1
36 | Qi et al. (2019) [28] | FEM | 150 | 84 | 2 | 160 | 22 | 66 | 250 | 100 | 500 | 208.1
37 | Qi et al. (2019) [28] | FEM | 150 | 62 | 2 | 160 | 22 | 88 | 250 | 100 | 500 | 208.1
38 | Qi et al. (2019) [28] | FEM | 150 | 40 | 2 | 160 | 22 | 110 | 250 | 100 | 500 | 208.1
39 | Qi et al. (2019) [28] | FEM | 150 | 18 | 2 | 160 | 22 | 132 | 250 | 100 | 500 | 208.1
40 | Hu et al. (2020) [14] | Test | 150 | 30 | 2 | 124 | 30 | 120 | 150 | 120 | 520.2 | 354.1
41 | Hu et al. (2020) [29] | Test | 250 | 100 | 2 | 124 | 30 | 150 | 150 | 120 | 385.4 | 353.6
42 | Hu et al. (2020) [29] | Test | 250 | 100 | 2 | 124 | 30 | 150 | 150 | 120 | 385.4 | 358.3
43 | Hu et al. (2020) [29] | Test | 250 | 100 | 2 | 124 | 30 | 150 | 150 | 120 | 385.4 | 350.3
44 | Xu et al. (2021) [30] | Test | 150 | 120 | 2 | 125 | 22 | 30 | 250 | 100 | 480 | 190.2
45 | Xu et al. (2021) [30] | Test | 150 | 105 | 2 | 125 | 22 | 45 | 250 | 100 | 480 | 194.8
46 | Xu et al. (2021) [30] | Test | 150 | 90 | 2 | 125 | 22 | 60 | 250 | 100 | 480 | 208.8
47 | Xu et al. (2021) [30] | Test | 150 | 30 | 2 | 125 | 22 | 120 | 250 | 100 | 480 | 192.7
48 | Xu et al. (2021) [30] | Test | 150 | 30 | 2 | 125 | 30 | 120 | 250 | 100 | 525 | 377.3
49 | Xu et al. (2021) [30] | Test | 75 | 15 | 2 | 125 | 22 | 60 | 250 | 100 | 480 | 192.7
50 | Xu et al. (2021) [30] | Test | 75 | 15 | 2 | 125 | 30 | 60 | 250 | 100 | 525 | 379.4
51 | Xu et al. (2022) [31] | Test | 55 | 10 | 2 | 125 | 22 | 45 | 250 | 100 | 480 | 190.3
52 | Xu et al. (2022) [31] | Test | 55 | 10 | 2 | 125 | 30 | 45 | 250 | 100 | 525 | 304.2
53 | Xu et al. (2022) [31] | Test | 35 | 5 | 2 | 125 | 22 | 30 | 250 | 100 | 480 | 178.6
54 | Xu et al. (2022) [31] | Test | 35 | 5 | 2 | 125 | 30 | 30 | 250 | 100 | 525 | 226.3
55 | Xu et al. (2022) [32] | FEM | 150 | 30 | 2 | 125 | 22 | 120 | 250 | 100 | 480 | 188
56 | Xu et al. (2022) [32] | FEM | 150 | 30 | 2 | 200 | 22 | 120 | 250 | 100 | 480 | 204.1
57 | Xu et al. (2022) [32] | FEM | 150 | 30 | 2 | 125 | 30 | 120 | 250 | 100 | 525 | 409.1
58 | Xu et al. (2022) [32] | FEM | 150 | 30 | 2 | 200 | 30 | 120 | 250 | 100 | 525 | 452.2
59 | Xu et al. (2022) [32] | FEM | 75 | 15 | 2 | 125 | 22 | 60 | 250 | 100 | 480 | 185.6
60 | Xu et al. (2022) [32] | FEM | 75 | 15 | 2 | 125 | 30 | 60 | 250 | 100 | 525 | 376.3
61 | Xu et al. (2022) [32] | FEM | 75 | 15 | 2 | 200 | 30 | 60 | 250 | 100 | 525 | 394.1
62 | Xu et al. (2022) [32] | FEM | 150 | 90 | 2 | 125 | 22 | 60 | 250 | 100 | 480 | 217.1
63 | Xu et al. (2022) [32] | FEM | 150 | 90 | 2 | 125 | 30 | 60 | 250 | 100 | 525 | 399.9
64 | Xu et al. (2022) [32] | FEM | 55 | 10 | 2 | 125 | 22 | 45 | 250 | 100 | 480 | 164
65 | Xu et al. (2022) [32] | FEM | 150 | 105 | 2 | 125 | 22 | 45 | 250 | 100 | 480 | 182.9
66 | Xu et al. (2022) [32] | FEM | 55 | 10 | 2 | 125 | 30 | 45 | 250 | 100 | 525 | 275.5
67 | Xu et al. (2022) [32] | FEM | 55 | 10 | 2 | 200 | 30 | 45 | 250 | 100 | 525 | 343.8
68 | Xu et al. (2022) [32] | FEM | 150 | 105 | 2 | 125 | 30 | 45 | 250 | 100 | 525 | 303.4
69 | Xu et al. (2022) [32] | FEM | 35 | 5 | 2 | 125 | 22 | 30 | 250 | 100 | 480 | 133.8
70 | Xu et al. (2022) [32] | FEM | 35 | 5 | 2 | 125 | 30 | 30 | 250 | 100 | 525 | 227.6
71 | Xu et al. (2022) [32] | FEM | 35 | 5 | 2 | 200 | 30 | 30 | 250 | 100 | 525 | 279.9
72 | Fang et al. (2022) [33] | Test | 50 | 15 | 2 | 130.54 | 16 | 35 | 100 | 100 | 447.81 | 90.27
73 | Fang et al. (2022) [33] | Test | 50 | 15 | 2 | 130.54 | 19 | 35 | 100 | 100 | 487.16 | 143.16
74 | Fang et al. (2022) [33] | Test | 50 | 15 | 2 | 130.54 | 22 | 35 | 100 | 100 | 491.21 | 178.32
75 | Fang et al. (2022) [33] | Test | 75 | 15 | 2 | 130.54 | 19 | 60 | 100 | 100 | 487.16 | 157.58
76 | Fang et al. (2022) [33] | Test | 75 | 15 | 2 | 130.54 | 22 | 60 | 100 | 100 | 491.21 | 210.76
77 | Fang et al. (2022) [33] | Test | 75 | 15 | 2 | 130.54 | 25 | 60 | 100 | 100 | 451.98 | 252.13
78 | Fang et al. (2022) [33] | Test | 50 | 15 | 2 | 130.54 | 16 | 35 | 100 | 100 | 447.81 | 86.01
79 | Fang et al. (2022) [33] | Test | 50 | 15 | 2 | 130.54 | 19 | 35 | 100 | 100 | 487.16 | 129.81
80 | Fang et al. (2022) [33] | Test | 50 | 15 | 2 | 130.54 | 22 | 35 | 100 | 100 | 491.21 | 169.19
81 | Fang et al. (2022) [33] | Test | 75 | 15 | 2 | 130.54 | 19 | 60 | 100 | 100 | 487.16 | 148.76
82 | Fang et al. (2022) [33] | Test | 75 | 15 | 2 | 130.54 | 22 | 60 | 100 | 100 | 491.21 | 201.2
83 | Fang et al. (2022) [33] | Test | 75 | 15 | 2 | 130.54 | 25 | 60 | 100 | 100 | 451.98 | 229.3
84 | Fang et al. (2022) [33] | Test | 75 | 15 | 2 | 130.54 | 22 | 60 | 100 | 100 | 491.21 | 205
85 | Fang et al. (2022) [33] | Test | 75 | 15 | 2 | 130.54 | 22 | 60 | 100 | 100 | 491.21 | 186.72
86 | Fang et al. (2022) [33] | Test | 75 | 15 | 2 | 130.54 | 22 | 60 | 60 | 60 | 491.21 | 178.56
87 | Fang et al. (2022) [33] | Test | 75 | 15 | 2 | 130.54 | 22 | 60 | 60 | 60 | 491.21 | 169.06
88 | Fang et al. (2022) [33] | Test | 75 | 15 | 2 | 130.54 | 22 | 60 | 60 | 60 | 491.21 | 167.96
89 | Fang et al. (2022) [33] | Test | 75 | 15 | 2 | 130.54 | 22 | 60 | 60 | 60 | 491.21 | 152.59
90 | Fang et al. (2023) [34] | Test | 100 | 65 | 2 | 157.65 | 19 | 35 | 100 | 100 | 532.77 | 192.64
91 | Fang et al. (2023) [34] | Test | 100 | 65 | 2 | 157.65 | 19 | 35 | 100 | 100 | 532.77 | 200.41
92 | Fang et al. (2023) [34] | Test | 75 | 40 | 2 | 157.65 | 19 | 35 | 100 | 100 | 532.77 | 179.76
93 | Fang et al. (2023) [34] | Test | 75 | 40 | 2 | 157.65 | 19 | 35 | 100 | 100 | 532.77 | 184.57
94 | Fang et al. (2023) [34] | Test | 50 | 15 | 2 | 157.65 | 19 | 35 | 100 | 100 | 532.77 | 173.11
95 | Fang et al. (2023) [34] | Test | 50 | 15 | 2 | 157.65 | 19 | 35 | 100 | 100 | 532.77 | 168.02
96 | Fang et al. (2023) [34] | Test | 75 | 15 | 2 | 157.65 | 19 | 60 | 100 | 100 | 532.77 | 174.3
97 | Fang et al. (2023) [34] | Test | 75 | 15 | 2 | 157.65 | 19 | 60 | 100 | 100 | 532.77 | 178.53
98 | Fang et al. (2023) [34] | Test | 100 | 15 | 2 | 157.65 | 19 | 85 | 100 | 100 | 532.77 | 189.51
99 | Fang et al. (2023) [34] | Test | 100 | 15 | 2 | 157.65 | 19 | 85 | 100 | 100 | 532.77 | 185.89
100 | Fang et al. (2023) [34] | Test | 75 | 15 | 2 | 157.65 | 16 | 60 | 100 | 100 | 487.39 | 150.17
101 | Fang et al. (2023) [34] | Test | 75 | 15 | 2 | 157.65 | 16 | 60 | 100 | 100 | 487.39 | 145.86
102 | Fang et al. (2023) [34] | Test | 75 | 15 | 2 | 157.65 | 22 | 60 | 100 | 100 | 491.21 | 201.46
103 | Fang et al. (2023) [34] | Test | 75 | 15 | 2 | 157.65 | 22 | 60 | 100 | 100 | 491.21 | 204.56
104 | Fang et al. (2023) [34] | Test | 75 | 25 | 2 | 157.65 | 16 | 50 | 100 | 100 | 487.39 | 149.07
105 | Fang et al. (2023) [34] | Test | 75 | 25 | 2 | 157.65 | 16 | 50 | 100 | 100 | 487.39 | 147.92
106 | Fang et al. (2023) [34] | Test | 75 | 25 | 2 | 157.65 | 19 | 50 | 100 | 100 | 532.77 | 174.11
107 | Fang et al. (2023) [34] | Test | 75 | 25 | 2 | 157.65 | 19 | 50 | 100 | 100 | 532.77 | 182.61
108 | Fang et al. (2023) [34] | Test | 75 | 25 | 2 | 157.65 | 22 | 50 | 100 | 100 | 491.21 | 198.72
109 | Fang et al. (2023) [34] | Test | 75 | 25 | 2 | 157.65 | 22 | 50 | 100 | 100 | 491.21 | 205.26
110 | Fang et al. (2022) [35] | Test | 50 | 15 | 2 | 159.1 | 22 | 35 | 100 | 100 | 431.25 | 147.83
111 | Fang et al. (2022) [35] | Test | 75 | 15 | 2 | 159.1 | 22 | 60 | 100 | 100 | 431.25 | 164.66
112 | Fang et al. (2022) [35] | Test | 75 | 15 | 2 | 159.1 | 25 | 60 | 100 | 100 | 451.82 | 212.73
113 | Fang et al. (2022) [35] | Test | 75 | 15 | 2 | 159.1 | 25 | 60 | 100 | 100 | 451.82 | 201.91
114 | Li et al. (2023) [36] | Test | 75 | 15 | 2 | 129.01 | 19 | 60 | 100 | 100 | 487.16 | 157.58
115 | Li et al. (2023) [36] | Test | 50 | 15 | 2 | 129.01 | 19 | 35 | 100 | 100 | 487.16 | 143.16
116 | Li et al. (2023) [36] | FEM | 50 | 15 | 2 | 130 | 19 | 35 | 100 | 100 | 487.16 | 139.61
117 | Li et al. (2023) [36] | FEM | 55 | 15 | 2 | 130 | 19 | 40 | 100 | 100 | 487.16 | 147.48
118 | Li et al. (2023) [36] | FEM | 60 | 15 | 2 | 130 | 19 | 45 | 100 | 100 | 487.16 | 157.8
119 | Li et al. (2023) [36] | FEM | 65 | 15 | 2 | 130 | 19 | 50 | 100 | 100 | 487.16 | 162.47
120 | Li et al. (2023) [36] | FEM | 75 | 15 | 2 | 130 | 19 | 60 | 100 | 100 | 487.16 | 166.04
121 | Li et al. (2023) [36] | FEM | 85 | 15 | 2 | 130 | 19 | 70 | 100 | 100 | 487.16 | 167.8
122 | Li et al. (2023) [36] | FEM | 95 | 15 | 2 | 130 | 19 | 80 | 100 | 100 | 487.16 | 168.83
123 | Li et al. (2023) [36] | FEM | 75 | 15 | 2 | 130 | 19 | 60 | 50 | 50 | 487.16 | 151.39
124 | Li et al. (2023) [36] | FEM | 75 | 15 | 2 | 130 | 19 | 60 | 60 | 60 | 487.16 | 158.63
125 | Li et al. (2023) [36] | FEM | 75 | 15 | 2 | 130 | 19 | 60 | 70 | 70 | 487.16 | 166
126 | Li et al. (2023) [36] | FEM | 75 | 15 | 2 | 130 | 19 | 60 | 50 | 50 | 487.16 | 121.44
127 | Li et al. (2023) [36] | FEM | 75 | 15 | 2 | 130 | 19 | 60 | 60 | 60 | 487.16 | 137.97
128 | Li et al. (2023) [36] | FEM | 75 | 15 | 2 | 130 | 19 | 60 | 70 | 70 | 487.16 | 147.06
129 | Li et al. (2023) [36] | FEM | 75 | 15 | 2 | 130 | 19 | 60 | 80 | 80 | 487.16 | 147.11
130 | Kim et al. (2015) [37] | Test | 150 | 50 | 2 | 200 | 22 | 100 | 250 | 100 | 466 | 198
131 | Kim et al. (2015) [37] | Test | 150 | 50 | 2 | 200 | 22 | 100 | 250 | 100 | 466 | 193
132 | Kim et al. (2015) [37] | Test | 150 | 50 | 2 | 200 | 22 | 100 | 250 | 100 | 466 | 212
133 | Kim et al. (2015) [37] | Test | 100 | 35 | 2 | 200 | 16 | 65 | 250 | 100 | 484 | 123
134 | Kim et al. (2015) [37] | Test | 100 | 35 | 2 | 200 | 16 | 65 | 250 | 100 | 484 | 120
135 | Kim et al. (2015) [37] | Test | 100 | 35 | 2 | 200 | 16 | 65 | 250 | 100 | 484 | 114
136 | Kim et al. (2015) [37] | Test | 100 | 50 | 2 | 200 | 16 | 50 | 250 | 100 | 484 | 105
137 | Kim et al. (2015) [37] | Test | 100 | 50 | 2 | 200 | 16 | 50 | 250 | 100 | 484 | 103
138 | Kim et al. (2015) [37] | Test | 100 | 50 | 2 | 200 | 16 | 50 | 250 | 100 | 484 | 111
139 | Kim et al. (2015) [37] | Test | 75 | 25 | 2 | 200 | 16 | 50 | 250 | 100 | 484 | 109
140 | Kim et al. (2015) [37] | Test | 75 | 25 | 2 | 200 | 16 | 50 | 250 | 100 | 484 | 109
141 | Kim et al. (2015) [37] | Test | 75 | 25 | 2 | 200 | 16 | 50 | 250 | 100 | 484 | 117
142 | Tong et al. (2020) [38] | Test | 150 | 70 | 2.2 | 140.1 | 13 | 80 | 250 | 80 | 455.1 | 84.1
143 | Tong et al. (2020) [38] | Test | 150 | 70 | 2.2 | 140.1 | 13 | 80 | 250 | 80 | 455.1 | 82
144 | Tong et al. (2020) [38] | Test | 150 | 70 | 2.2 | 140.1 | 19 | 80 | 250 | 80 | 457.8 | 154.4
145 | Tong et al. (2020) [38] | Test | 150 | 70 | 2.2 | 140.1 | 19 | 80 | 250 | 80 | 457.8 | 148.6
146 | Tong et al. (2020) [38] | Test | 150 | 70 | 2.2 | 140.1 | 19 | 80 | 65 | 50 | 457.8 | 150.7
147 | Tong et al. (2020) [38] | Test | 150 | 70 | 2.2 | 140.1 | 19 | 80 | 65 | 50 | 457.8 | 144.6
148 | Ding et al. (2021) [17] | Test | 100 | 20 | 3 | 167 | 19 | 80 | 47.5 | 47.5 | 415 | 113.8
149 | Ding et al. (2021) [17] | Test | 100 | 20 | 3 | 167 | 19 | 80 | 47.5 | 47.5 | 415 | 106.7
150 | Ding et al. (2021) [17] | Test | 100 | 20 | 3 | 167 | 19 | 80 | 76 | 76 | 415 | 131.7
151 | Ding et al. (2021) [17] | Test | 100 | 20 | 3 | 167 | 19 | 80 | 76 | 76 | 415 | 121.3
152 | Ding et al. (2021) [17] | Test | 100 | 20 | 3 | 167 | 19 | 80 | 114 | 114 | 415 | 111.7
153 | Ding et al. (2021) [17] | Test | 100 | 20 | 3 | 167 | 19 | 80 | 114 | 114 | 415 | 136.5
154 | Ding et al. (2021) [17] | Test | 100 | 40 | 3 | 167 | 19 | 60 | 76 | 76 | 415 | 130.8
155 | Ding et al. (2021) [17] | Test | 100 | 40 | 3 | 167 | 19 | 60 | 76 | 76 | 415 | 115
156 | Ding et al. (2021) [17] | Test | 100 | 20 | 3 | 167 | 22 | 80 | 88 | 88 | 415 | 135
157 | Ding et al. (2021) [17] | Test | 100 | 20 | 3 | 167 | 22 | 80 | 88 | 88 | 415 | 155
158 | Ding et al. (2021) [17] | Test | 100 | 20 | 3 | 167 | 25 | 80 | 100 | 100 | 415 | 173.7
159 | Ding et al. (2021) [17] | Test | 100 | 20 | 3 | 167 | 25 | 80 | 100 | 100 | 415 | 160.8
160 | Ding et al. (2021) [17] | Test | 120 | 20 | 3 | 167 | 25 | 100 | 100 | 100 | 415 | 186.3
161 | Ding et al. (2021) [17] | Test | 120 | 20 | 3 | 167 | 25 | 100 | 100 | 100 | 415 | 162.7
162 | Zhao et al. (2021) [39] | Test | 50 | 25 | 3 | 134 | 13 | 25 | 200 | 170 | 392 | 63.3
163 | Zhao et al. (2021) [39] | Test | 50 | 15 | 3 | 134 | 13 | 35 | 200 | 170 | 392 | 74.9
164 | Zhao et al. (2021) [39] | Test | 50 | 5 | 3 | 134 | 13 | 45 | 200 | 170 | 392 | 88.8
165 | Zhao et al. (2021) [39] | Test | 50 | 15 | 3 | 134 | 10 | 35 | 200 | 170 | 392 | 46.9
166 | Zhao et al. (2021) [39] | Test | 50 | 15 | 3 | 134 | 16 | 35 | 200 | 170 | 392 | 103.2
167 | Zhao et al. (2021) [39] | FEM | 50 | 30 | 3 | 120 | 10 | 20 | 200 | 170 | 490 | 36.5
168 | Zhao et al. (2021) [39] | FEM | 50 | 25 | 3 | 120 | 10 | 25 | 200 | 170 | 490 | 45.4
169 | Zhao et al. (2021) [39] | FEM | 50 | 20 | 3 | 120 | 10 | 30 | 200 | 170 | 490 | 50.1
170 | Zhao et al. (2021) [39] | FEM | 50 | 15 | 3 | 120 | 10 | 35 | 200 | 170 | 490 | 53.9
171 | Zhao et al. (2021) [39] | FEM | 50 | 10 | 3 | 120 | 10 | 40 | 200 | 170 | 490 | 56.6
172 | Zhao et al. (2021) [39] | FEM | 50 | 5 | 3 | 120 | 10 | 45 | 200 | 170 | 490 | 58.5
173 | Zhao et al. (2021) [39] | FEM | 50 | 0 | 3 | 120 | 10 | 50 | 200 | 170 | 490 | 61
174 | Zhao et al. (2021) [39] | FEM | 50 | 30 | 3 | 120 | 13 | 20 | 200 | 170 | 490 | 58.9
175 | Zhao et al. (2021) [39] | FEM | 50 | 25 | 3 | 120 | 13 | 25 | 200 | 170 | 490 | 73.3
176 | Zhao et al. (2021) [39] | FEM | 50 | 20 | 3 | 120 | 13 | 30 | 200 | 170 | 490 | 78.2
177 | Zhao et al. (2021) [39] | FEM | 50 | 15 | 3 | 120 | 13 | 35 | 200 | 170 | 490 | 82
178 | Zhao et al. (2021) [39] | FEM | 50 | 10 | 3 | 120 | 13 | 40 | 200 | 170 | 490 | 85
179 | Zhao et al. (2021) [39] | FEM | 50 | 5 | 3 | 120 | 13 | 45 | 200 | 170 | 490 | 88.7
180 | Zhao et al. (2021) [39] | FEM | 50 | 0 | 3 | 120 | 13 | 50 | 200 | 170 | 490 | 92.2
181 | Zhao et al. (2021) [39] | FEM | 50 | 30 | 3 | 120 | 16 | 20 | 200 | 170 | 490 | 86.5
182 | Zhao et al. (2021) [39] | FEM | 50 | 25 | 3 | 120 | 16 | 25 | 200 | 170 | 490 | 104.2
183 | Zhao et al. (2021) [39] | FEM | 50 | 20 | 3 | 120 | 16 | 30 | 200 | 170 | 490 | 109.7
184 | Zhao et al. (2021) [39] | FEM | 50 | 15 | 3 | 120 | 16 | 35 | 200 | 170 | 490 | 113.5
185 | Zhao et al. (2021) [39] | FEM | 50 | 10 | 3 | 120 | 16 | 40 | 200 | 170 | 490 | 118.6
186 | Zhao et al. (2021) [39] | FEM | 50 | 5 | 3 | 120 | 16 | 45 | 200 | 170 | 490 | 124.2
187 | Zhao et al. (2021) [39] | FEM | 50 | 0 | 3 | 120 | 16 | 50 | 200 | 170 | 490 | 128.6
188 | Wu et al. (2023) [40] | Test | 150 | 70 | 2 | 105.4 | 19 | 80 | 200 | 150 | 550 | 160.26
189 | Wu et al. (2023) [40] | Test | 150 | 70 | 2 | 105.4 | 22 | 80 | 200 | 150 | 560 | 177.78
190 | Wu et al. (2023) [40] | Test | 150 | 30 | 2 | 105.4 | 19 | 120 | 200 | 150 | 550 | 162.9
191 | Wu et al. (2023) [40] | Test | 150 | 30 | 2 | 105.4 | 22 | 120 | 200 | 150 | 560 | 185.74
192 | Li et al. (2023) [41] | Test | 50 | 10 | 2 | 175.2 | 13 | 40 | 200 | 160 | 440 | 58.5
193 | Li et al. (2023) [41] | Test | 50 | 10 | 2 | 175.2 | 13 | 40 | 200 | 160 | 440 | 56.5
194 | Li et al. (2023) [41] | Test | 50 | 10 | 2 | 175.2 | 13 | 40 | 200 | 160 | 440 | 61.3

## FEM Validation
Cao et al. | Specimen | STA-1 | STA-2 | STA-3
[26] | Test (kN) | 60.85 | 57.15 | 62.24
| FEM (kN) | 58.77 | 58.77 | 58.77
| Difference | -3.42% | 2.83% | -5.58%
Qi et al. | Specimen | TC | TX
[28] | Test (kN) | 203.62 | 212.67
| FEM (kN) | 204.75 | 204.75
| Difference | 0.55% | -3.72%
Xu et al. | Specimen | D22H30T150 | D22H45T150 | D22H60T150 | D22H120T150 | D30H120T150 | D22H60T75
[32] | Test (kN) | 190.2 | 194.8 | 208.8 | 192.7 | 377.3 | 192.7
| FEM (kN) | 197.5 | 182.9 | 217.1 | 187.9 | 409.1 | 185.7
| Difference | 3.84% | -6.11% | 3.98% | -2.49% | 8.43% | -3.63%
| Specimen | D30H60T75 | D22H45T55 | D30H45T55 | D22H30T35 | D30H30T35
| Test (kN) | 379.4 | 190.3 | 304.2 | 178.6 | 226.3
| FEM (kN) | 376.3 | 164 | 280 | 145 | 227.6
| Difference | -0.82% | -13.82% | -7.96% | -18.81% | 0.57%
Li et al. | Specimen | PS19-3.2 | PS22-2.7 | PG19-3.2 | PG19-1.8
[36] | Test (kN) | 167.62 | 199.65 | 157.58 | 143.16
| FEM (kN) | 169.59 | 205.91 | 166.04 | 144.23
| Difference | 1.18% | 3.14% | 5.37% | 0.75%
Zhao et al. | Specimen | S-13-35
[39] | Test (kN) | 74.7
| FEM (kN) | 69.5
| Difference | -6.96%