## Database
[6 empty] | Measured properties | [12 empty] | Nominal properties
Test | Test specimen reference | Source author(s) | Source | Pem (kN) | Total number of studs n | fcm (MPa) | Concrete test specimen type | Size of concrete test specimen (mm) | Curing | Conversion to cylinder strength | fcm (MPa) | Ecm (MPa) | fum (MPa) | dm (mm) | ddom (mm) | hwm (mm) | hm/dm | hm (mm) | EN 1992-1-1: 2004 fck (MPa) | EN 1992-1-1: 2004 Ecm (MPa) | ISO 13918: 2008 fu (MPa) | d (mm) | ddo (mm) | hw (mm) | h/d | h (mm)
1 | D1/1 | Yamamoto, M. and Nakamura, S. | [27] | 97.1 | 4 | 29.6 | cylinder | 100 | water/air | 1 | 29.6 | 30300 | 569 | 16 | 21 | 4.5 | 6.25 | 100 | 25 | 31475.81 | 500 | 16 | 21 | 4.5 | 6.25 | 100
2 | D1/2 | Yamamoto, M. and Nakamura, S. | [27] | 92.2 | 4 | 29.6 | cylinder | 100 | water/air | 1 | 29.6 | 30300 | 569 | 16 | 21 | 4.5 | 6.25 | 100 | 25 | 31475.81 | 500 | 16 | 21 | 4.5 | 6.25 | 100
3 | D2/1 | Yamamoto, M. and Nakamura, S. | [27] | 120.7 | 4 | 29.6 | cylinder | 100 | water/air | 1 | 29.6 | 30300 | 491 | 19 | 23 | 6 | 5.26 | 99.94 | 25 | 31475.81 | 450 | 19 | 23 | 6 | 5.263158 | 100
4 | D2/2 | Yamamoto, M. and Nakamura, S. | [27] | 126.4 | 4 | 29.6 | cylinder | 100 | water/air | 1 | 29.6 | 30300 | 491 | 19 | 23 | 6 | 5.26 | 99.94 | 25 | 31475.81 | 450 | 19 | 23 | 6 | 5.263158 | 100
5 | D2/3 | Yamamoto, M. and Nakamura, S. | [27] | 124.1 | 4 | 29.6 | cylinder | 100 | water/air | 1 | 29.6 | 30300 | 491 | 19 | 23 | 6 | 5.26 | 99.94 | 25 | 31475.81 | 450 | 19 | 23 | 6 | 5.263158 | 100
6 | D3/1 | Yamamoto, M. and Nakamura, S. | [27] | 145.7 | 4 | 29.6 | cylinder | 100 | water/air | 1 | 29.6 | 30300 | 538 | 22 | 29 | 6 | 4.54 | 99.88 | 25 | 31475.81 | 450 | 22 | 29 | 6 | 4.545455 | 100
7 | D3/2 | Yamamoto, M. and Nakamura, S. | [27] | 145.2 | 4 | 29.6 | cylinder | 100 | water/air | 1 | 29.6 | 30300 | 538 | 22 | 29 | 6 | 4.54 | 99.88 | 25 | 31475.81 | 450 | 22 | 29 | 6 | 4.545455 | 100
8 | D3/3 | Yamamoto, M. and Nakamura, S. | [27] | 144 | 4 | 29.6 | cylinder | 100 | water/air | 1 | 29.6 | 30300 | 538 | 22 | 29 | 6 | 4.54 | 99.88 | 25 | 31475.81 | 450 | 22 | 29 | 6 | 4.545455 | 100
9 | S3 | Mainstone, R.J. and Menzies, J.B. | [28] | 94.35924 | 4 | 37.92117 | cube | 100 | water | 0.75 | 28.44088 | 30461.61 | 600 | 19.05 | 23 | 6 | 5.333333 | 101.6 | 20 | 29961.95 | 494.2176 | 19.05 | 23 | 6 | 5.333333 | 101.6
10 | S4 | Mainstone, R.J. and Menzies, J.B. | [28] | 98.14556 | 4 | 36.94212 | cube | 100 | water | 0.75 | 27.70659 | 30197.16 | 600 | 19.05 | 23 | 6 | 5.333333 | 101.6 | 20 | 29961.95 | 494.2176 | 19.05 | 23 | 6 | 5.333333 | 101.6
11 | S5 | Mainstone, R.J. and Menzies, J.B. | [28] | 104.6222 | 4 | 36.26643 | cube | 100 | water | 0.75 | 27.19982 | 30011.92 | 600 | 19.05 | 23 | 6 | 5.333333 | 101.6 | 20 | 29961.95 | 494.2176 | 19.05 | 23 | 6 | 5.333333 | 101.6
12 | S8 | Mainstone, R.J. and Menzies, J.B. | [28] | 119.07 | 4 | 40.19645 | cube | 100 | water | 0.75 | 30.14733 | 31059.04 | 600 | 19.05 | 23 | 6 | 5.333333 | 101.6 | 20 | 29961.95 | 494.2176 | 19.05 | 23 | 6 | 5.333333 | 101.6
13 | S11 | Mainstone, R.J. and Menzies, J.B. | [28] | 109.6042 | 4 | 38.6796 | cube | 100 | water | 0.75 | 29.0097 | 30663.35 | 600 | 19.05 | 23 | 6 | 5.333333 | 101.6 | 20 | 29961.95 | 494.2176 | 19.05 | 23 | 6 | 5.333333 | 101.6
14 | S16 | Mainstone, R.J. and Menzies, J.B. | [28] | 112.7927 | 4 | 40.88592 | cube | 100 | water | 0.75 | 30.66444 | 31235.62 | 600 | 19.05 | 23 | 6 | 5.333333 | 101.6 | 20 | 29961.95 | 494.2176 | 19.05 | 23 | 6 | 5.333333 | 101.6
15 | S19 | Mainstone, R.J. and Menzies, J.B. | [28] | 112.7927 | 4 | 41.85119 | cube | 100 | water | 0.75 | 31.38839 | 31479.52 | 600 | 19.05 | 23 | 6 | 5.333333 | 101.6 | 20 | 29961.95 | 494.2176 | 19.05 | 23 | 6 | 5.333333 | 101.6
16 | S22 | Mainstone, R.J. and Menzies, J.B. | [28] | 104.8215 | 4 | 45.36751 | cube | 100 | water | 0.75 | 34.02564 | 32337.56 | 600 | 19.05 | 23 | 6 | 5.333333 | 101.6 | 20 | 29961.95 | 494.2176 | 19.05 | 23 | 6 | 5.333333 | 101.6
17 | S26 | Mainstone, R.J. and Menzies, J.B. | [28] | 97.14916 | 4 | 32.54326 | cube | 100 | water | 0.75 | 24.40745 | 28947.6 | 600 | 19.05 | 23 | 6 | 5.333333 | 101.6 | 20 | 29961.95 | 494.2176 | 19.05 | 23 | 6 | 5.333333 | 101.6
18 | S29 | Mainstone, R.J. and Menzies, J.B. | [28] | 102.1312 | 4 | 35.43906 | cube | 100 | water | 0.75 | 26.5793 | 29781.94 | 600 | 19.05 | 23 | 6 | 5.333333 | 101.6 | 20 | 29961.95 | 494.2176 | 19.05 | 23 | 6 | 5.333333 | 101.6
19 | 1-A | Ollgaard, J.G., Slutter, R.G and Fischer, J.D. | [20] | 130.3329 | 8 | 35.02538 | cylinder | 150 | water/air | 1 | 35.02538 | 25786.4 | 488.8384 | 19.05 | 23 | 6 | 4 | 76.2 | 30 | 32836.57 | 450 | 19.05 | 23 | 6 | 4 | 76.2
20 | 2-A | Ollgaard, J.G., Slutter, R.G and Fischer, J.D. | [20] | 144.567202 | 8 | 35.02538 | cylinder | 150 | water/air | 1 | 35.02538 | 25786.4 | 488.8384 | 19.05 | 23 | 6 | 4 | 76.2 | 30 | 32836.57 | 450 | 19.05 | 23 | 6 | 4 | 76.2
21 | 3-A | Ollgaard, J.G., Slutter, R.G and Fischer, J.D. | [20] | 136.1156 | 8 | 35.02538 | cylinder | 150 | water/air | 1 | 35.02538 | 25786.4 | 488.8384 | 19.05 | 23 | 6 | 4 | 76.2 | 30 | 32836.57 | 450 | 19.05 | 23 | 6 | 4 | 76.2
22 | 1-LA | Ollgaard, J.G., Slutter, R.G and Fischer, J.D. | [20] | 108.9814292 | 8 | 25.09692 | cylinder | 150 | water/air | 1 | 25.09692 | 24200.6 | 488.8384 | 19.05 | 23 | 6 | 4 | 76.2 | 20 | 29961.95 | 450 | 19.05 | 23 | 6 | 4 | 76.2
23 | 2-LA | Ollgaard, J.G., Slutter, R.G and Fischer, J.D. | [20] | 117.8778724 | 8 | 25.09692 | cylinder | 150 | water/air | 1 | 25.09692 | 24200.6 | 488.8384 | 19.05 | 23 | 6 | 4 | 76.2 | 20 | 29961.95 | 450 | 19.05 | 23 | 6 | 4 | 76.2
24 | 3-LA | Ollgaard, J.G., Slutter, R.G and Fischer, J.D. | [20] | 109.8711 | 8 | 25.09692 | cylinder | 150 | water/air | 1 | 25.09692 | 24200.6 | 488.8384 | 19.05 | 23 | 6 | 4 | 76.2 | 20 | 29961.95 | 450 | 19.05 | 23 | 6 | 4 | 76.2
25 | 1-SA | Ollgaard, J.G., Slutter, R.G and Fischer, J.D. | [20] | 86.7403212 | 8 | 27.64798 | cylinder | 150 | water/air | 1 | 27.64798 | 24683.24 | 484.0121 | 15.875 | 21 | 4.5 | 4.8 | 76.2 | 20 | 29961.95 | 400 | 15.875 | 21 | 4.5 | 4.8 | 76.2
26 | 2-SA | Ollgaard, J.G., Slutter, R.G and Fischer, J.D. | [20] | 92.52300928 | 8 | 27.64798 | cylinder | 150 | water/air | 1 | 27.64798 | 24683.24 | 484.0121 | 15.875 | 21 | 4.5 | 4.8 | 76.2 | 20 | 29961.95 | 400 | 15.875 | 21 | 4.5 | 4.8 | 76.2
27 | 3-SA | Ollgaard, J.G., Slutter, R.G and Fischer, J.D. | [20] | 88.51960984 | 8 | 27.64798 | cylinder | 150 | water/air | 1 | 27.64798 | 24683.24 | 484.0121 | 15.875 | 21 | 4.5 | 4.8 | 76.2 | 20 | 29961.95 | 400 | 15.875 | 21 | 4.5 | 4.8 | 76.2
28 | 1-B | Ollgaard, J.G., Slutter, R.G and Fischer, J.D. | [20] | 121.8813 | 8 | 32.95695 | cylinder | 150 | water/air | 1 | 32.95695 | 21925.33 | 488.8384 | 19.05 | 23 | 6 | 4 | 76.2 | 25 | 31475.81 | 450 | 19.05 | 23 | 6 | 4 | 76.2
29 | 2-B | Ollgaard, J.G., Slutter, R.G and Fischer, J.D. | [20] | 112.9848 | 8 | 32.95695 | cylinder | 150 | water/air | 1 | 32.95695 | 21925.33 | 488.8384 | 19.05 | 23 | 6 | 4 | 76.2 | 25 | 31475.81 | 450 | 19.05 | 23 | 6 | 4 | 76.2
30 | 3-B | Ollgaard, J.G., Slutter, R.G and Fischer, J.D. | [20] | 112.9848 | 8 | 32.95695 | cylinder | 150 | water/air | 1 | 32.95695 | 21925.33 | 488.8384 | 19.05 | 23 | 6 | 4 | 76.2 | 25 | 31475.81 | 450 | 19.05 | 23 | 6 | 4 | 76.2
31 | 1-LB | Ollgaard, J.G., Slutter, R.G and Fischer, J.D. | [20] | 81.40245528 | 8 | 18.40901 | cylinder | 150 | water/air | 1 | 18.40901 | 15099.52 | 488.8384 | 19.05 | 23 | 6 | 4 | 76.2 | 12 | 27085.18 | 450 | 19.05 | 23 | 6 | 4 | 76.2
32 | 2-LB | Ollgaard, J.G., Slutter, R.G and Fischer, J.D. | [20] | 80.51281096 | 8 | 18.40901 | cylinder | 150 | water/air | 1 | 18.40901 | 15099.52 | 488.8384 | 19.05 | 23 | 6 | 4 | 76.2 | 12 | 27085.18 | 450 | 19.05 | 23 | 6 | 4 | 76.2
33 | 3-LB | Ollgaard, J.G., Slutter, R.G and Fischer, J.D. | [20] | 76.95423368 | 8 | 18.40901 | cylinder | 150 | water/air | 1 | 18.40901 | 15099.52 | 488.8384 | 19.05 | 23 | 6 | 4 | 76.2 | 12 | 27085.18 | 450 | 19.05 | 23 | 6 | 4 | 76.2
34 | 1-SB | Ollgaard, J.G., Slutter, R.G and Fischer, J.D. | [20] | 80.95763312 | 8 | 27.78588 | cylinder | 150 | water/air | 1 | 27.78588 | 21856.39 | 484.0121 | 15.875 | 21 | 4.5 | 4.8 | 76.2 | 20 | 29961.95 | 400 | 15.875 | 21 | 4.5 | 4.8 | 76.2
35 | 2-SB | Ollgaard, J.G., Slutter, R.G and Fischer, J.D. | [20] | 75.17494504 | 8 | 27.78588 | cylinder | 150 | water/air | 1 | 27.78588 | 21856.39 | 484.0121 | 15.875 | 21 | 4.5 | 4.8 | 76.2 | 20 | 29961.95 | 400 | 15.875 | 21 | 4.5 | 4.8 | 76.2
36 | 3-SB | Ollgaard, J.G., Slutter, R.G and Fischer, J.D. | [20] | 83.62656608 | 8 | 27.78588 | cylinder | 150 | water/air | 1 | 27.78588 | 21856.39 | 484.0121 | 15.875 | 21 | 4.5 | 4.8 | 76.2 | 20 | 29961.95 | 400 | 15.875 | 21 | 4.5 | 4.8 | 76.2
37 | 1-2B | Ollgaard, J.G., Slutter, R.G and Fischer, J.D. | [20] | 116.0986 | 8 | 32.95695 | cylinder | 150 | water/air | 1 | 32.95695 | 21925.33 | 488.8384 | 19.05 | 23 | 6 | 4 | 76.2 | 25 | 31475.81 | 450 | 19.05 | 23 | 6 | 4 | 76.2
38 | 2-2B | Ollgaard, J.G., Slutter, R.G and Fischer, J.D. | [20] | 113.4296508 | 8 | 32.95695 | cylinder | 150 | water/air | 1 | 32.95695 | 21925.33 | 488.8384 | 19.05 | 23 | 6 | 4 | 76.2 | 25 | 31475.81 | 450 | 19.05 | 23 | 6 | 4 | 76.2
39 | 3-2B | Ollgaard, J.G., Slutter, R.G and Fischer, J.D. | [20] | 111.20554 | 8 | 32.95695 | cylinder | 150 | water/air | 1 | 32.95695 | 21925.33 | 488.8384 | 19.05 | 23 | 6 | 4 | 76.2 | 25 | 31475.81 | 450 | 19.05 | 23 | 6 | 4 | 76.2
40 | P1 | Menzies, J.B. | [29] | 97.1 | 4 | 22.15 | cube | 100 | water | 0.75 | 16.6125 | 25463.42 | 600 | 19.05 | 23 | 6 | 5.333333 | 101.6 | 12 | 27085.18 | 494.2176 | 19.05 | 23 | 6 | 5.333333 | 101.6
41 | P2 | Menzies, J.B. | [29] | 96.1 | 4 | 22.15 | cube | 100 | water | 0.75 | 16.6125 | 25463.42 | 600 | 19.05 | 23 | 6 | 5.333333 | 101.6 | 12 | 27085.18 | 494.2176 | 19.05 | 23 | 6 | 5.333333 | 101.6
42 | P3 | Menzies, J.B. | [29] | 96.7 | 4 | 22.15 | cube | 100 | water | 0.75 | 16.6125 | 25463.42 | 600 | 19.05 | 23 | 6 | 5.333333 | 101.6 | 12 | 27085.18 | 494.2176 | 19.05 | 23 | 6 | 5.333333 | 101.6
43 | P4 | Menzies, J.B. | [29] | 126.5 | 4 | 54.4 | cube | 100 | water | 0.75 | 40.8 | 34355.15 | 600 | 19.05 | 23 | 6 | 5.333333 | 101.6 | 35 | 34077.15 | 494.2176 | 19.05 | 23 | 6 | 5.333333 | 101.6
44 | P5 | Menzies, J.B. | [29] | 126.5 | 4 | 54.4 | cube | 100 | water | 0.75 | 40.8 | 34355.15 | 600 | 19.05 | 23 | 6 | 5.333333 | 101.6 | 35 | 34077.15 | 494.2176 | 19.05 | 23 | 6 | 5.333333 | 101.6
45 | P6 | Menzies, J.B. | [29] | 126.5 | 4 | 54.4 | cube | 100 | water | 0.75 | 40.8 | 34355.15 | 600 | 19.05 | 23 | 6 | 5.333333 | 101.6 | 35 | 34077.15 | 494.2176 | 19.05 | 23 | 6 | 5.333333 | 101.6
46 | RSs1 | Oehlers, D.J. | [30] | 135 | 2 | 36 | cube | 100 | water | 0.86 | 30.96 | 27135 | 611 | 18.95 | 25.9 | 5 | 5.25066 | 99.5 | 25 | 31475.81 | 495 | 19 | 23 | 6 | 5.026316 | 95.5
47 | RSs2 | Oehlers, D.J. | [30] | 133 | 2 | 36 | cube | 100 | water | 0.86 | 30.96 | 27135 | 611 | 18.95 | 25.9 | 5 | 5.25066 | 99.5 | 25 | 31475.81 | 495 | 19 | 23 | 6 | 5.026316 | 95.5
48 | RSs3 | Oehlers, D.J. | [30] | 122 | 2 | 29 | cube | 100 | water | 0.86 | 24.94 | 26067.5 | 611 | 18.95 | 25.9 | 5 | 5.25066 | 99.5 | 16 | 28607.9 | 495 | 19 | 23 | 6 | 5.026316 | 95.5
49 | RSs4 | Oehlers, D.J. | [30] | 131 | 2 | 29 | cube | 100 | water | 0.86 | 24.94 | 26067.5 | 611 | 18.95 | 25.9 | 5 | 5.25066 | 99.5 | 16 | 28607.9 | 495 | 19 | 23 | 6 | 5.026316 | 95.5
50 | RSs5 | Oehlers, D.J. | [30] | 133 | 2 | 34 | cube | 100 | water | 0.86 | 29.24 | 26830 | 611 | 18.95 | 25.9 | 5 | 5.25066 | 99.5 | 20 | 29961.95 | 495 | 19 | 23 | 6 | 5.026316 | 95.5
51 | RSs6 | Oehlers, D.J. | [30] | 142 | 2 | 34 | cube | 100 | water | 0.86 | 29.24 | 26830 | 611 | 18.95 | 25.9 | 5 | 5.25066 | 99.5 | 20 | 29961.95 | 495 | 19 | 23 | 6 | 5.026316 | 95.5
52 | 2A | Hiragi, H., Miyoshi, E., Kurita, A., Ugai, M. and Akao, S | [31] | 138.1 | 4 | 31.6 | cylinder | 100 | air | 1.25 | 39.5 | 33986.32 | 485 | 19 | 23 | 6 | 3.68 | 69.92 | 35 | 34077.15 | 400 | 19 | 23 | 6 | 3.684211 | 70
53 | 3A | Hiragi, H., Miyoshi, E., Kurita, A., Ugai, M. and Akao, S | [31] | 163.3 | 4 | 30.64 | cylinder | 100 | air | 1.25 | 38.3 | 33638.61 | 485 | 19 | 23 | 6 | 5.26 | 99.94 | 30 | 32836.57 | 400 | 19 | 23 | 6 | 5.263158 | 100
54 | 4A | Hiragi, H., Miyoshi, E., Kurita, A., Ugai, M. and Akao, S | [31] | 157.2 | 4 | 36.96 | cylinder | 100 | air | 1.25 | 46.2 | 35808.47 | 485 | 19 | 23 | 6 | 5.26 | 99.94 | 40 | 35220.46 | 400 | 19 | 23 | 6 | 5.263158 | 100
55 | 5A | Hiragi, H., Miyoshi, E., Kurita, A., Ugai, M. and Akao, S | [31] | 169 | 4 | 45.12 | cylinder | 100 | air | 1.25 | 56.4 | 38270.56 | 485 | 19 | 23 | 6 | 5.26 | 99.94 | 50 | 37277.87 | 400 | 19 | 23 | 6 | 5.263158 | 100
56 | T1/1 | Roik, K. and Hanswille, G. | [32] | 144.5 | 8 | 34.62264 | cube | 200 | air | 1.06 | 36.7 | 33163.51 | 460.3 | 19 | 24.3 | 5 | 5.263158 | 100 | 30 | 32836.57 | 400 | 19 | 23 | 6 | 5.263158 | 100
57 | T1/2 | Roik, K. and Hanswille, G. | [32] | 147.8 | 8 | 34.62264 | cube | 200 | air | 1.06 | 36.7 | 33163.51 | 460.3 | 19 | 24.3 | 5 | 5.263158 | 100 | 30 | 32836.57 | 400 | 19 | 23 | 6 | 5.263158 | 100
58 | T1/3 | Roik, K. and Hanswille, G. | [32] | 135.5 | 8 | 34.62264 | cube | 200 | air | 1.06 | 36.7 | 33163.51 | 460.3 | 19 | 24.3 | 5 | 5.263158 | 100 | 30 | 32836.57 | 400 | 19 | 23 | 6 | 5.263158 | 100
59 | T1/4 | Roik, K. and Hanswille, G. | [32] | 148.9 | 8 | 36.13208 | cube | 200 | air | 1.06 | 38.3 | 33638.61 | 460.3 | 19 | 24.3 | 5 | 5.263158 | 100 | 30 | 32836.57 | 400 | 19 | 23 | 6 | 5.263158 | 100
60 | T1/5 | Roik, K. and Hanswille, G. | [32] | 137.8 | 8 | 36.13208 | cube | 200 | air | 1.06 | 38.3 | 33638.61 | 460.3 | 19 | 24.3 | 5 | 5.263158 | 100 | 30 | 32836.57 | 400 | 19 | 23 | 6 | 5.263158 | 100
61 | T2/1 | Roik, K. and Hanswille, G. | [32] | 170.1 | 8 | 34.24528 | cube | 200 | air | 1.06 | 36.3 | 33042.58 | 471.8 | 22 | 29 | 5 | 4.545455 | 100 | 30 | 32836.57 | 400 | 22 | 29 | 6 | 4.545455 | 100
62 | T2/2 | Roik, K. and Hanswille, G. | [32] | 168.1 | 8 | 34.24528 | cube | 200 | air | 1.06 | 36.3 | 33042.58 | 471.8 | 22 | 29 | 5 | 4.545455 | 100 | 30 | 32836.57 | 400 | 22 | 29 | 6 | 4.545455 | 100
63 | T2/3 | Roik, K. and Hanswille, G. | [32] | 165.9 | 8 | 34.24528 | cube | 200 | air | 1.06 | 36.3 | 33042.58 | 471.8 | 22 | 29 | 5 | 4.545455 | 100 | 30 | 32836.57 | 400 | 22 | 29 | 6 | 4.545455 | 100
64 | T2/4 | Roik, K. and Hanswille, G. | [32] | 170.6 | 8 | 34.24528 | cube | 200 | air | 1.06 | 36.3 | 33042.58 | 471.8 | 22 | 29 | 5 | 4.545455 | 100 | 30 | 32836.57 | 400 | 22 | 29 | 6 | 4.545455 | 100
65 | T2/5 | Roik, K. and Hanswille, G. | [32] | 168.8 | 8 | 34.24528 | cube | 200 | air | 1.06 | 36.3 | 33042.58 | 471.8 | 22 | 29 | 5 | 4.545455 | 100 | 30 | 32836.57 | 400 | 22 | 29 | 6 | 4.545455 | 100
66 | T3/1 | Roik, K. and Hanswille, G. | [32] | 148.9 | 8 | 42.2 | cube | 200 | air | 1.06 | 44.732 | 35425.11 | 460.3 | 19 | 24.3 | 5 | 5.263158 | 100 | 40 | 35220.46 | 400 | 19 | 23 | 6 | 5.263158 | 100
67 | T3/2 | Roik, K. and Hanswille, G. | [32] | 145.1 | 8 | 42.2 | cube | 200 | air | 1.06 | 44.732 | 35425.11 | 460.3 | 19 | 24.3 | 5 | 5.263158 | 100 | 40 | 35220.46 | 400 | 19 | 23 | 6 | 5.263158 | 100
68 | T4/1 | Roik, K. and Hanswille, G. | [32] | 137.3 | 8 | 42.2 | cube | 200 | air | 1.06 | 44.732 | 35425.11 | 460.3 | 19 | 24.3 | 5 | 5.263158 | 100 | 40 | 35220.46 | 400 | 19 | 23 | 6 | 5.263158 | 100
69 | T4/2 | Roik, K. and Hanswille, G. | [32] | 133.6 | 8 | 42.2 | cube | 200 | air | 1.06 | 44.732 | 35425.11 | 460.3 | 19 | 24.3 | 5 | 5.263158 | 100 | 40 | 35220.46 | 400 | 19 | 23 | 6 | 5.263158 | 100
70 | T4/3 | Roik, K. and Hanswille, G. | [32] | 137.6 | 8 | 42.2 | cube | 200 | air | 1.06 | 44.732 | 35425.11 | 460.3 | 19 | 24.3 | 5 | 5.263158 | 100 | 40 | 35220.46 | 400 | 19 | 23 | 6 | 5.263158 | 100
71 | T5/1 | Roik, K. and Hanswille, G. | [32] | 176.3 | 8 | 55.7 | cube | 200 | air | 1.06 | 59.042 | 38859.05 | 471.8 | 22 | 29 | 5 | 4.545455 | 100 | 50 | 37277.87 | 400 | 22 | 29 | 6 | 4.545455 | 100
72 | T5/2 | Roik, K. and Hanswille, G. | [32] | 177.5 | 8 | 55.7 | cube | 200 | air | 1.06 | 59.042 | 38859.05 | 471.8 | 22 | 29 | 5 | 4.545455 | 100 | 50 | 37277.87 | 400 | 22 | 29 | 6 | 4.545455 | 100
73 | T6/1 | Roik, K. and Hanswille, G. | [32] | 166.6 | 8 | 54.1 | cube | 200 | air | 1.06 | 57.346 | 38483.35 | 471.8 | 22 | 29 | 5 | 4.545455 | 100 | 50 | 37277.87 | 400 | 22 | 29 | 6 | 4.545455 | 100
74 | T6/2 | Roik, K. and Hanswille, G. | [32] | 159.9 | 8 | 54.1 | cube | 200 | air | 1.06 | 57.346 | 38483.35 | 471.8 | 22 | 29 | 5 | 4.545455 | 100 | 50 | 37277.87 | 400 | 22 | 29 | 6 | 4.545455 | 100
75 | T6/3 | Roik, K. and Hanswille, G. | [32] | 177.9 | 8 | 54.1 | cube | 200 | air | 1.06 | 57.346 | 38483.35 | 471.8 | 22 | 29 | 5 | 4.545455 | 100 | 50 | 37277.87 | 400 | 22 | 29 | 6 | 4.545455 | 100
76 | 6-25-2S-TRB | Hicks, S. | [33] | 94.5 | 2 | 25.54 | cylinder | 100 | air | 1.25 | 31.925 | 31657.9 | 465.8 | 19 | 23 | 6 | 5 | 95 | 25 | 31475.81 | 400 | 19 | 23 | 6 | 5 | 95
77 | 6-25-4S-ORB2 | Hicks, S. | [33] | 90.39 | 4 | 25.6 | cylinder | 100 | air | 1.25 | 32 | 31682.67 | 465.8 | 19 | 23 | 6 | 5 | 95 | 25 | 31475.81 | 400 | 19 | 23 | 6 | 5 | 95
78 | 6-25-4S-FB1 | Hicks, S. | [33] | 107.33 | 4 | 28.08 | cylinder | 100 | air | 1.25 | 35.1 | 32674.39 | 465.8 | 19 | 23 | 6 | 5 | 95 | 30 | 32836.57 | 400 | 19 | 23 | 6 | 5 | 95
79 | 6-25-4S-FB2 | Hicks, S. | [33] | 118.11 | 4 | 25.6 | cylinder | 100 | air | 1.25 | 32 | 31682.67 | 465.8 | 19 | 23 | 6 | 5 | 95 | 25 | 31475.81 | 400 | 19 | 23 | 6 | 5 | 95
80 | Test 22 | Easterling, W.S. and Murray, T.M. | [34] | 104.9335 | 4 | 33.64642 | cylinder | 101.6 | air | 1.25 | 42.05803 | 34704.68 | 447.2492 | 19.05 | 23 | 6 | 5.333333 | 101.6 | 35 | 34077.15 | 450 | 19.05 | 23 | 6 | 5.333333 | 101.6
81 | Test 23 | Easterling, W.S. and Murray, T.M. | [34] | 118.6341 | 4 | 33.64642 | cylinder | 101.6 | air | 1.25 | 42.05803 | 34704.68 | 447.2492 | 19.05 | 23 | 6 | 5.333333 | 101.6 | 35 | 34077.15 | 450 | 19.05 | 23 | 6 | 5.333333 | 101.6
82 | Test 24 | Easterling, W.S. and Murray, T.M. | [34] | 119.1679 | 4 | 33.64642 | cylinder | 101.6 | air | 1.25 | 42.05803 | 34704.68 | 447.2492 | 19.05 | 23 | 6 | 5.333333 | 101.6 | 35 | 34077.15 | 450 | 19.05 | 23 | 6 | 5.333333 | 101.6
83 | NSC11 | An, Cederwall | [35] | 115 | 4 | 30.77 | cylinder | 150 | air | 1.25 | 38.4625 | 33686.12 | 519 | 19 | 23.86 | 4.54 | 3.947368 | 75 | 30 | 32836.57 | 450 | 19 | 23 | 6 | 3.947368 | 75
84 | NSC12 | An, Cederwall | [35] | 111.5 | 4 | 30.77 | cylinder | 150 | air | 1.25 | 38.4625 | 33686.12 | 519 | 19 | 23.86 | 4.54 | 3.947368 | 75 | 30 | 32836.57 | 450 | 19 | 23 | 6 | 3.947368 | 75
85 | NSC21 | An, Cederwall | [35] | 120.8 | 4 | 30.77 | cylinder | 150 | air | 1.25 | 38.4625 | 33686.12 | 519 | 19 | 23.86 | 4.54 | 3.947368 | 75 | 30 | 32836.57 | 450 | 19 | 23 | 6 | 3.947368 | 75
86 | NSC22 | An, Cederwall | [35] | 119.1 | 4 | 31.79 | cylinder | 150 | air | 1.25 | 39.7375 | 34054.3 | 519 | 19 | 23.86 | 4.54 | 3.947368 | 75 | 35 | 34077.15 | 450 | 19 | 23 | 6 | 3.947368 | 75
87 | HSC11 | An, Cederwall | [35] | 156.8 | 4 | 86.11 | cylinder | 150 | air | 1.25 | 107.6375 | 34080 | 519 | 19 | 23.86 | 4.54 | 3.947368 | 75 | 90 | 43630.53 | 450 | 19 | 23 | 6 | 3.947368 | 75
88 | HSC12 | An, Cederwall | [35] | 158.6 | 4 | 81.26 | cylinder | 150 | air | 1.25 | 101.575 | 34080 | 519 | 19 | 23.86 | 4.54 | 3.947368 | 75 | 90 | 43630.53 | 450 | 19 | 23 | 6 | 3.947368 | 75
89 | HSC21 | An, Cederwall | [35] | 151.9 | 4 | 81.26 | cylinder | 150 | air | 1.25 | 101.575 | 34080 | 519 | 19 | 23.86 | 4.54 | 3.947368 | 75 | 90 | 43630.53 | 450 | 19 | 23 | 6 | 3.947368 | 75
90 | HSC22 | An, Cederwall | [35] | 161 | 4 | 91.24 | cylinder | 150 | air | 1.25 | 114.05 | 34080 | 519 | 19 | 23.86 | 4.54 | 3.947368 | 75 | 90 | 43630.53 | 450 | 19 | 23 | 6 | 3.947368 | 75
91 | K-22 1/3 | Feldmann, Hegger, Hechler, Rauscher | [36] | 253.41 | 8 | 110.1833 | cube | 150 | air | 1 | 110.1833 | 41350 | 546 | 22 | 29.0375 | 6.65 | 4.4625 | 98.175 | 80 | 42244.24 | 500 | 22 | 29 | 6 | 4.545455 | 100
92 | K-22 2/3 | Feldmann, Hegger, Hechler, Rauscher | [36] | 243.28 | 8 | 110.9833 | cube | 150 | air | 1 | 110.9833 | 41300 | 546 | 22 | 29.35 | 6.775 | 4.449432 | 97.8875 | 80 | 42244.24 | 500 | 22 | 29 | 6 | 4.545455 | 100
93 | K-22 3/3 | Feldmann, Hegger, Hechler, Rauscher | [36] | 249.44 | 8 | 110.9833 | cube | 150 | air | 1 | 110.9833 | 41300 | 546 | 22 | 29.3125 | 6.9125 | 4.45 | 97.9 | 80 | 42244.24 | 500 | 22 | 29 | 6 | 4.545455 | 100
94 | RK-22 1 | Feldmann, Hegger, Hechler, Rauscher | [36] | 239.8 | 8 | 110.8 | cube | 150 | air | 1 | 110.8 | 46500 | 546 | 22 | 29.8125 | 7.95 | 4.464205 | 98.2125 | 80 | 42244.24 | 500 | 22 | 29 | 6 | 4.545455 | 100
95 | A0-22 1/3 | Feldmann, Hegger, Hechler, Rauscher | [36] | 269.94 | 8 | 102.45 | cube | 150 | air | 1 | 102.45 | 39450 | 546 | 22 | 29.7625 | 7.275 | 4.450568 | 97.9125 | 80 | 42244.24 | 500 | 22 | 29 | 6 | 4.545455 | 100
96 | A0-22 2/3 | Feldmann, Hegger, Hechler, Rauscher | [36] | 247.78 | 8 | 104.65 | cube | 150 | air | 1 | 104.65 | 39100 | 546 | 22 | 30.2375 | 7.6875 | 4.435227 | 97.575 | 80 | 42244.24 | 500 | 22 | 29 | 6 | 4.545455 | 100
97 | A0-22 3/3 | Feldmann, Hegger, Hechler, Rauscher | [36] | 252.45 | 8 | 104.65 | cube | 150 | air | 1 | 104.65 | 39100 | 546 | 22 | 29.7625 | 5.975 | 4.480114 | 98.5625 | 80 | 42244.24 | 500 | 22 | 29 | 6 | 4.545455 | 100
98 | A3-25 1/3 | Feldmann, Hegger, Hechler, Rauscher | [36] | 318.9 | 8 | 106.3 | cube | 150 | air | 1 | 106.3 | 43600 | 554 | 25 | 31.9875 | 8.55 | 3.984 | 99.6 | 80 | 42244.24 | 500 | 25 | 31 | 7 | 4 | 100
99 | A3-25 2/3 | Feldmann, Hegger, Hechler, Rauscher | [36] | 312.76 | 8 | 106.3 | cube | 150 | air | 1 | 106.3 | 43600 | 554 | 25 | 31.55 | 8.1625 | 3.987 | 99.675 | 80 | 42244.24 | 500 | 25 | 31 | 7 | 4 | 100
100 | A3-25 3/3 | Feldmann, Hegger, Hechler, Rauscher | [36] | 310.19 | 8 | 105.05 | cube | 150 | air | 1 | 105.05 | 43600 | 554 | 25 | 31.75 | 7.8625 | 3.9865 | 99.6625 | 80 | 42244.24 | 500 | 25 | 31 | 7 | 4 | 100
101 | S-19 1/3 | Feldmann, Hegger, Hechler, Rauscher | [36] | 133.75 | 1 | 106.8 | cube | 150 | air | 1 | 106.8 | 40150 | 537 | 19 | 23.3 | 5.1 | 4.031579 | 76.6 | 80 | 42244.24 | 450 | 19 | 23 | 6 | 4.210526 | 80
102 | S-19 2/3 | Feldmann, Hegger, Hechler, Rauscher | [36] | 138.25 | 1 | 106.8 | cube | 150 | air | 1 | 106.8 | 40150 | 537 | 19 | 24.1 | 5.1 | 4.031579 | 76.6 | 80 | 42244.24 | 450 | 19 | 23 | 6 | 4.210526 | 80
103 | S-19 3/3 | Feldmann, Hegger, Hechler, Rauscher | [36] | 143.26 | 1 | 106.8 | cube | 150 | air | 1 | 106.8 | 40150 | 537 | 19 | 24.8 | 3.7 | 3.963158 | 75.3 | 80 | 42244.24 | 450 | 19 | 23 | 6 | 4.210526 | 80
104 | S-22 1/3 | Feldmann, Hegger, Hechler, Rauscher | [36] | 201.32 | 1 | 106.8 | cube | 150 | air | 1 | 106.8 | 40150 | 546 | 22 | 29 | 7.1 | 4.481818 | 98.6 | 80 | 42244.24 | 500 | 22 | 29 | 6 | 4.545455 | 100
105 | S-22 2/3 | Feldmann, Hegger, Hechler, Rauscher | [36] | 188.51 | 1 | 106.8 | cube | 150 | air | 1 | 106.8 | 40150 | 546 | 22 | 29.6 | 5.1 | 4.518182 | 99.4 | 80 | 42244.24 | 500 | 22 | 29 | 6 | 4.545455 | 100
106 | S-22 3/3 | Feldmann, Hegger, Hechler, Rauscher | [36] | 207.03 | 1 | 106.8 | cube | 150 | air | 1 | 106.8 | 40150 | 546 | 22 | 30.4 | 7.7 | 4.468182 | 98.3 | 80 | 42244.24 | 500 | 22 | 29 | 6 | 4.545455 | 100
107 | A2-19_w 1/3 | Feldmann, Hegger, Hechler, Rauscher | [36] | 211.15 | 8 | 105.35 | cube | 150 | air | 1 | 105.35 | 40650 | 537 | 19 | 29.7625 | 5.3125 | 4.078947 | 77.5 | 80 | 42244.24 | 450 | 19 | 23 | 6 | 4.210526 | 80
108 | A2-19_w 2/3 | Feldmann, Hegger, Hechler, Rauscher | [36] | 208.74 | 8 | 108.05 | cube | 150 | air | 1 | 108.05 | 42500 | 537 | 19 | 29.625 | 5.3625 | 4.061184 | 77.1625 | 80 | 42244.24 | 450 | 19 | 23 | 6 | 4.210526 | 80
109 | A2-19_w 3/3 | Feldmann, Hegger, Hechler, Rauscher | [36] | 200.75 | 8 | 108.05 | cube | 150 | air | 1 | 108.05 | 42500 | 537 | 19 | 29.7375 | 5.06625 | 4.069737 | 77.325 | 80 | 42244.24 | 450 | 19 | 23 | 6 | 4.210526 | 80
110 | S-19_w 1/3 | Feldmann, Hegger, Hechler, Rauscher | [36] | 160.28 | 1 | 106.8 | cube | 150 | air | 1 | 106.8 | 40150 | 537 | 19 | 29.6 | 5 | 4.031579 | 76.6 | 80 | 42244.24 | 450 | 19 | 23 | 6 | 4.210526 | 80
111 | S-19_w 2/3 | Feldmann, Hegger, Hechler, Rauscher | [36] | 149.06 | 1 | 106.8 | cube | 150 | air | 1 | 106.8 | 40150 | 537 | 19 | 30.5 | 4.8 | 4.031579 | 76.6 | 80 | 42244.24 | 450 | 19 | 23 | 6 | 4.210526 | 80
112 | S-19_w 3/3 | Feldmann, Hegger, Hechler, Rauscher | [36] | 150.77 | 1 | 106.8 | cube | 150 | air | 1 | 106.8 | 40150 | 537 | 19 | 29.1 | 4.9 | 3.963158 | 75.3 | 80 | 42244.24 | 450 | 19 | 23 | 6 | 4.210526 | 80
113 | 4A2 | Viest | [2] | 64.05439104 | 4 | 26.47587 | cylinder | 100 | air | 1.25 | 33.09484 | 32039.96 | 487.4595 | 12.7 | 25.4 | 3 | 8 | 101.6 | 25 | 31475.81 | 400 | 12.7 | 17 | 3 | 8 | 101.6
114 | 4B2 | Viest | [2] | 61.83028024 | 4 | 30.26799 | cylinder | 100 | air | 1.25 | 37.83499 | 33501.92 | 487.4595 | 12.7 | 25.4 | 3 | 8 | 101.6 | 30 | 32836.57 | 400 | 12.7 | 17 | 3 | 8 | 101.6
115 | 5A2 | Viest | [2] | 105.8677 | 4 | 26.13114 | cylinder | 100 | air | 1.25 | 32.66392 | 31900.29 | 488.1489 | 15.875 | 28.702 | 4.5 | 6.304 | 100.076 | 25 | 31475.81 | 400 | 15.875 | 21 | 4.5 | 6.4 | 101.6
116 | 5B2 | Viest | [2] | 100.084986 | 4 | 29.30273 | cylinder | 100 | air | 1.25 | 36.62841 | 33141.93 | 468.8436 | 15.875 | 28.702 | 4.5 | 6.304 | 100.076 | 30 | 32836.57 | 400 | 15.875 | 21 | 4.5 | 6.4 | 101.6
117 | 6A2 | Viest | [2] | 142.3430912 | 4 | 26.68272 | cylinder | 100 | air | 1.25 | 33.3534 | 32123.18 | 436.4383 | 19.05 | 31.75 | 6 | 5.2 | 99.06 | 30 | 32836.57 | 400 | 19.05 | 23 | 6 | 5.333333 | 101.6
118 | 6B2 | Viest | [2] | 144.567202 | 4 | 29.23378 | cylinder | 100 | air | 1.25 | 36.54222 | 33115.92 | 481.9437 | 19.05 | 31.75 | 6 | 5.2 | 99.06 | 30 | 32836.57 | 400 | 19.05 | 23 | 6 | 5.333333 | 101.6
119 | 6A4 | Viest | [2] | 94.30229792 | 4 | 23.16639 | cylinder | 100 | air | 1.25 | 28.95799 | 30645.11 | 485.391 | 19.05 | 31.75 | 6 | 5.333333 | 101.6 | 25 | 31475.81 | 400 | 19.05 | 23 | 6 | 5.333333 | 101.6
120 | 6B4 | Viest | [2] | 100.084986 | 4 | 22.47691 | cylinder | 100 | air | 1.25 | 28.09614 | 30338.03 | 466.7752 | 19.05 | 31.75 | 6 | 5.44 | 103.632 | 20 | 29961.95 | 400 | 19.05 | 23 | 6 | 5.333333 | 101.6
121 | 8A2 | Viest | [2] | 186.8253072 | 4 | 25.92429 | cylinder | 100 | air | 1.25 | 32.40537 | 31815.89 | 477.8068 | 25.4 | 38.1 | 7 | 3.98 | 101.092 | 25 | 31475.81 | 400 | 25.4 | 31 | 7 | 4 | 101.6
122 | 8B2 | Viest | [2] | 200.169972 | 4 | 29.16483 | cylinder | 100 | air | 1.25 | 36.45604 | 33089.86 | 507.4543 | 25.4 | 38.1 | 7 | 3.97 | 100.838 | 30 | 32836.57 | 400 | 25.4 | 31 | 7 | 4 | 101.6
123 | 10A2 | Viest | [2] | 222.41108 | 4 | 21.99428 | cylinder | 100 | air | 1.25 | 27.49285 | 30119.31 | 439.8856 | 31.75 | 44.45 | 8 | 3.072 | 97.536 | 20 | 29961.95 | 400 | 31.75 | 40 | 8 | 3.2 | 101.6
124 | 10B2 | Viest | [2] | 211.290526 | 4 | 24.13166 | cylinder | 100 | air | 1.25 | 30.16457 | 31064.96 | 438.5067 | 31.75 | 44.45 | 8 | 3.152 | 100.076 | 25 | 31475.81 | 400 | 31.75 | 40 | 8 | 3.2 | 101.6
125 | SS-1/1 | Wang, Liu, Luo, Lebet | [37] | 236.5 | 4 | 70.3 | cube | 150 | air | 1 | 70.3 | 37120 | 465 | 22 | 29 | 6 | 9.090909 | 200 | 70 | 40742.82 | 400 | 22 | 29 | 6 | 9.772727 | 215
126 | SS-1/2 | Wang, Liu, Luo, Lebet | [37] | 236.5 | 4 | 70.3 | cube | 150 | air | 1 | 70.3 | 37120 | 465 | 22 | 29 | 6 | 9.090909 | 200 | 70 | 40742.82 | 400 | 22 | 29 | 6 | 9.772727 | 215
127 | SS-1/3 | Wang, Liu, Luo, Lebet | [37] | 236.5 | 4 | 70.3 | cube | 150 | air | 1 | 70.3 | 37120 | 465 | 22 | 29 | 6 | 9.090909 | 200 | 70 | 40742.82 | 400 | 22 | 29 | 6 | 9.772727 | 215
128 | SS-2/1 | Wang, Liu, Luo, Lebet | [37] | 272.7 | 4 | 70.3 | cube | 150 | air | 1 | 70.3 | 37120 | 675 | 22 | 29 | 6 | 9.090909 | 200 | 70 | 40742.82 | 600 | 22 | 29 | 6 | 9.772727 | 215
129 | SS-2/2 | Wang, Liu, Luo, Lebet | [37] | 272.7 | 4 | 70.3 | cube | 150 | air | 1 | 70.3 | 37120 | 675 | 22 | 29 | 6 | 9.090909 | 200 | 70 | 40742.82 | 600 | 22 | 29 | 6 | 9.772727 | 215
130 | SS-2/3 | Wang, Liu, Luo, Lebet | [37] | 272.7 | 4 | 70.3 | cube | 150 | air | 1 | 70.3 | 37120 | 675 | 22 | 29 | 6 | 9.090909 | 200 | 70 | 40742.82 | 600 | 22 | 29 | 6 | 9.772727 | 215
131 | SS-3/1 | Wang, Liu, Luo, Lebet | [37] | 269 | 4 | 70.3 | cube | 150 | air | 1 | 70.3 | 37120 | 485 | 25 | 31 | 7 | 8 | 200 | 70 | 40742.82 | 400 | 25 | 31 | 7 | 8.58 | 214.5
132 | SS-3/2 | Wang, Liu, Luo, Lebet | [37] | 269 | 4 | 70.3 | cube | 150 | air | 1 | 70.3 | 37120 | 485 | 25 | 31 | 7 | 8 | 200 | 70 | 40742.82 | 400 | 25 | 31 | 7 | 8.58 | 214.5
133 | SS-3/3 | Wang, Liu, Luo, Lebet | [37] | 269 | 4 | 70.3 | cube | 150 | air | 1 | 70.3 | 37120 | 485 | 25 | 31 | 7 | 8 | 200 | 70 | 40742.82 | 400 | 25 | 31 | 7 | 8.58 | 214.5
134 | I/1 | Hanswille, Jost, Schmitt, Trillmich | [38] | 179.5 | 8 | 23.7 | cylinder | 150 | water | 1 | 23.7 | 29445 | 464.4 | 25 | 31.8 | 7.7 | 5 | 125 | 16 | 28607.9 | 400 | 25 | 31 | 7 | 5 | 125
135 | I/2 | Hanswille, Jost, Schmitt, Trillmich | [38] | 183 | 8 | 23.7 | cylinder | 150 | water | 1 | 23.7 | 29445 | 464.4 | 25 | 31.8 | 7.7 | 5 | 125 | 16 | 28607.9 | 400 | 25 | 31 | 7 | 5 | 125
136 | I/3 | Hanswille, Jost, Schmitt, Trillmich | [38] | 180.4 | 8 | 23.7 | cylinder | 150 | water | 1 | 23.7 | 29445 | 464.4 | 25 | 31.8 | 7.7 | 5 | 125 | 16 | 28607.9 | 400 | 25 | 31 | 7 | 5 | 125
137 | I/4 | Hanswille, Jost, Schmitt, Trillmich | [38] | 183.1 | 8 | 23.7 | cylinder | 150 | water | 1 | 23.7 | 29445 | 464.4 | 25 | 31.8 | 7.7 | 5 | 125 | 16 | 28607.9 | 400 | 25 | 31 | 7 | 5 | 125
138 | I/5 | Hanswille, Jost, Schmitt, Trillmich | [38] | 178.6 | 8 | 23.7 | cylinder | 150 | water | 1 | 23.7 | 29445 | 464.4 | 25 | 31.8 | 7.7 | 5 | 125 | 16 | 28607.9 | 400 | 25 | 31 | 7 | 5 | 125
139 | II/2 | Hanswille, Jost, Schmitt, Trillmich | [38] | 233 | 8 | 41.3 | cylinder | 150 | water | 1 | 41.3 | 34687 | 464.4 | 25 | 31.8 | 7.7 | 5 | 125 | 35 | 34077.15 | 400 | 25 | 31 | 7 | 5 | 125
140 | II/3 | Hanswille, Jost, Schmitt, Trillmich | [38] | 238 | 8 | 41.3 | cylinder | 150 | water | 1 | 41.3 | 34687 | 464.4 | 25 | 31.8 | 7.7 | 5 | 125 | 35 | 34077.15 | 400 | 25 | 31 | 7 | 5 | 125
141 | II/4 | Hanswille, Jost, Schmitt, Trillmich | [38] | 234.9 | 8 | 41.3 | cylinder | 150 | water | 1 | 41.3 | 34687 | 464.4 | 25 | 31.8 | 7.7 | 5 | 125 | 35 | 34077.15 | 400 | 25 | 31 | 7 | 5 | 125
142 | II/5 | Hanswille, Jost, Schmitt, Trillmich | [38] | 234.5 | 8 | 41.3 | cylinder | 150 | water | 1 | 41.3 | 34687 | 464.4 | 25 | 31.8 | 7.7 | 5 | 125 | 35 | 34077.15 | 400 | 25 | 31 | 7 | 5 | 125
143 | II/6 | Hanswille, Jost, Schmitt, Trillmich | [38] | 232.8 | 8 | 41.3 | cylinder | 150 | water | 1 | 41.3 | 34687 | 464.4 | 25 | 31.8 | 7.7 | 5 | 125 | 35 | 34077.15 | 400 | 25 | 31 | 7 | 5 | 125
144 | 3019A | Bullo, Di Marco | [39] | 111.5 |  | 32.5 | cube | 150 | air | 1 | 32.5 | 33124 | 495 | 19 | 23 | 6 | 3.947368 | 75 | 30 | 32836.57 | 450 | 19 | 23 | 6 | 3.947368 | 75
145 | 3019B | Bullo, Di Marco | [39] | 117.18 |  | 32.5 | cube | 150 | air | 1 | 32.5 | 33124 | 495 | 19 | 23 | 6 | 3.947368 | 75 | 30 | 32836.57 | 450 | 19 | 23 | 6 | 3.947368 | 75
146 | 3019C | Bullo, Di Marco | [39] | 98.82 |  | 32.5 | cube | 150 | air | 1 | 32.5 | 33124 | 495 | 19 | 23 | 6 | 3.947368 | 75 | 30 | 32836.57 | 450 | 19 | 23 | 6 | 3.947368 | 75
147 | 3025A | Bullo, Di Marco | [39] | 125.24 |  | 32.5 | cube | 150 | air | 1 | 32.5 | 33124 | 495 | 25 | 31 | 7 | 3 | 75 | 30 | 32836.57 | 450 | 25 | 31 | 7 | 3 | 75
148 | 3025B | Bullo, Di Marco | [39] | 225.8 |  | 32.5 | cube | 150 | air | 1 | 32.5 | 33124 | 495 | 25 | 31 | 7 | 3 | 75 | 30 | 32836.57 | 450 | 25 | 31 | 7 | 3 | 75
149 | 3025C | Bullo, Di Marco | [39] | 209.8 |  | 32.5 | cube | 150 | air | 1 | 32.5 | 33124 | 495 | 25 | 31 | 7 | 3 | 75 | 30 | 32836.57 | 450 | 25 | 31 | 7 | 3 | 75
150 | 6019A | Bullo, Di Marco | [39] | 148.3 |  | 59.55 | cube | 150 | air | 1 | 59.55 | 43110 | 495 | 19 | 23 | 6 | 3.947368 | 75 | 60 | 39099.87 | 450 | 19 | 23 | 6 | 3.947368 | 75
151 | 6019B | Bullo, Di Marco | [39] | 147.55 |  | 59.55 | cube | 150 | air | 1 | 59.55 | 43110 | 495 | 19 | 23 | 6 | 3.947368 | 75 | 60 | 39099.87 | 450 | 19 | 23 | 6 | 3.947368 | 75
152 | 6019C | Bullo, Di Marco | [39] | 163.1 |  | 59.55 | cube | 150 | air | 1 | 59.55 | 43110 | 495 | 19 | 23 | 6 | 3.947368 | 75 | 60 | 39099.87 | 450 | 19 | 23 | 6 | 3.947368 | 75
153 | 6025A | Bullo, Di Marco | [39] | 189.05 |  | 59.55 | cube | 150 | air | 1 | 59.55 | 43110 | 495 | 25 | 31 | 7 | 4.8 | 120 | 60 | 39099.87 | 450 | 25 | 31 | 7 | 4.8 | 120
154 | 6025B | Bullo, Di Marco | [39] | 256.2 |  | 59.55 | cube | 150 | air | 1 | 59.55 | 43110 | 495 | 25 | 31 | 7 | 4.8 | 120 | 60 | 39099.87 | 450 | 25 | 31 | 7 | 4.8 | 120
155 | 6025C | Bullo, Di Marco | [39] | 252.65 |  | 59.55 | cube | 150 | air | 1 | 59.55 | 43110 | 495 | 25 | 31 | 7 | 4.8 | 120 | 60 | 39099.87 | 450 | 25 | 31 | 7 | 4.8 | 120
156 | 8019A | Bullo, Di Marco | [39] | 203.6 |  | 94.4 | cube | 150 | air | 1 | 94.4 | 45644 | 495 | 19 | 23 | 6 | 3.947368 | 75 | 80 | 42244.24 | 450 | 19 | 23 | 6 | 3.947368 | 75
157 | 8019B | Bullo, Di Marco | [39] | 191 |  | 94.4 | cube | 150 | air | 1 | 94.4 | 45644 | 495 | 19 | 23 | 6 | 3.947368 | 75 | 80 | 42244.24 | 450 | 19 | 23 | 6 | 3.947368 | 75
158 | 8019C | Bullo, Di Marco | [39] | 180.85 |  | 94.4 | cube | 150 | air | 1 | 94.4 | 45644 | 495 | 19 | 23 | 6 | 3.947368 | 75 | 80 | 42244.24 | 450 | 19 | 23 | 6 | 3.947368 | 75
159 | 8025A | Bullo, Di Marco | [39] | 250 |  | 94.4 | cube | 150 | air | 1 | 94.4 | 45644 | 495 | 25 | 31 | 7 | 4.8 | 120 | 80 | 42244.24 | 450 | 25 | 31 | 7 | 4.8 | 120
160 | 8025B | Bullo, Di Marco | [39] | 293.15 |  | 94.4 | cube | 150 | air | 1 | 94.4 | 45644 | 495 | 25 | 31 | 7 | 4.8 | 120 | 80 | 42244.24 | 450 | 25 | 31 | 7 | 4.8 | 120
161 | 8025C | Bullo, Di Marco | [39] | 199.7 |  | 94.4 | cube | 150 | air | 1 | 94.4 | 45644 | 495 | 25 | 31 | 7 | 4.8 | 120 | 80 | 42244.24 | 450 | 25 | 31 | 7 | 4.8 | 120
162 | Serie 1/1 | Döinghaus, P., Hegger, J., Trumpf, H., Sedlacek, G. | [25] | 140.4 | 8 | 110.0667 | cube | 150 | air | 1 | 110.0667 | 43000 | 550 | 19 | 23 | 4 | 4.210526 | 80 | 70 | 40742.82 | 470 | 19 | 23 | 6 | 4.210526 | 80
163 | Serie 1/2 | Döinghaus, P., Hegger, J., Trumpf, H., Sedlacek, G. | [25] | 139.8 | 8 | 110.0667 | cube | 150 | air | 1 | 110.0667 | 43000 | 550 | 19 | 23 | 4 | 4.210526 | 80 | 70 | 40742.82 | 470 | 19 | 23 | 6 | 4.210526 | 80
164 | Serie 1/3 | Döinghaus, P., Hegger, J., Trumpf, H., Sedlacek, G. | [25] | 146.9 | 8 | 110.0667 | cube | 150 | air | 1 | 110.0667 | 43000 | 550 | 19 | 23 | 4 | 4.210526 | 80 | 70 | 40742.82 | 470 | 19 | 23 | 6 | 4.210526 | 80
165 | Serie 2/1 | Döinghaus, P., Hegger, J., Trumpf, H., Sedlacek, G. | [25] | 197.2 | 8 | 112.6333 | cube | 150 | air | 1 | 112.6333 | 43000 | 530 | 22 | 27 | 6 | 4.545455 | 100 | 70 | 40742.82 | 470 | 22 | 29 | 6 | 4.545455 | 100
166 | Serie 2/2 | Döinghaus, P., Hegger, J., Trumpf, H., Sedlacek, G. | [25] | 190.9 | 8 | 112.6333 | cube | 150 | air | 1 | 112.6333 | 43000 | 530 | 22 | 27 | 6 | 4.545455 | 100 | 70 | 40742.82 | 470 | 22 | 29 | 6 | 4.545455 | 100
167 | Serie 2/3 | Döinghaus, P., Hegger, J., Trumpf, H., Sedlacek, G. | [25] | 200.7 | 8 | 112.6333 | cube | 150 | air | 1 | 112.6333 | 43000 | 530 | 22 | 27 | 6 | 4.545455 | 100 | 70 | 40742.82 | 470 | 22 | 29 | 6 | 4.545455 | 100
168 | Serie 3/1 | Döinghaus, P., Hegger, J., Trumpf, H., Sedlacek, G. | [25] | 226 | 8 | 113.7667 | cube | 150 | air | 1 | 113.7667 | 43000 | 450 | 25 | 31 | 6 | 4.8 | 120 | 70 | 40742.82 | 470 | 25 | 31 | 7 | 4.8 | 120
169 | Serie 3/2 | Döinghaus, P., Hegger, J., Trumpf, H., Sedlacek, G. | [25] | 237.3 | 8 | 113.7667 | cube | 150 | air | 1 | 113.7667 | 43000 | 450 | 25 | 31 | 6 | 4.8 | 120 | 70 | 40742.82 | 470 | 25 | 31 | 7 | 4.8 | 120
170 | Serie 3/3 | Döinghaus, P., Hegger, J., Trumpf, H., Sedlacek, G. | [25] | 226.9 | 8 | 113.7667 | cube | 150 | air | 1 | 113.7667 | 43000 | 450 | 25 | 31 | 6 | 4.8 | 120 | 70 | 40742.82 | 470 | 25 | 31 | 7 | 4.8 | 120
171 | Serie 9/1 | Döinghaus, P., Hegger, J., Trumpf, H., Sedlacek, G. | [25] | 183.9 | 1 | 115.4 | cube | 150 | air | 1 | 115.4 | 43000 | 557 | 19 | 23 | 4 | 4.210526 | 80 | 70 | 40742.82 | 470 | 19 | 23 | 6 | 4.210526 | 80
172 | Serie 9/2 | Döinghaus, P., Hegger, J., Trumpf, H., Sedlacek, G. | [25] | 168.2 | 1 | 115.4 | cube | 150 | air | 1 | 115.4 | 43000 | 557 | 19 | 23 | 4 | 4.210526 | 80 | 70 | 40742.82 | 470 | 19 | 23 | 6 | 4.210526 | 80
173 | Serie 10/1 | Döinghaus, P., Hegger, J., Trumpf, H., Sedlacek, G. | [25] | 246.6 | 1 | 115.8333 | cube | 150 | air | 1 | 115.8333 | 43000 | 531 | 25 | 31 | 6 | 4.8 | 120 | 70 | 40742.82 | 470 | 25 | 31 | 7 | 4.8 | 120
174 | Serie 10/2 | Döinghaus, P., Hegger, J., Trumpf, H., Sedlacek, G. | [25] | 244 | 1 | 115.8333 | cube | 150 | air | 1 | 115.8333 | 43000 | 531 | 25 | 31 | 6 | 4.8 | 120 | 70 | 40742.82 | 470 | 25 | 31 | 7 | 4.8 | 120
175 | Serie 10/3 | Döinghaus, P., Hegger, J., Trumpf, H., Sedlacek, G. | [25] | 235.5 | 1 | 115.8333 | cube | 150 | air | 1 | 115.8333 | 43000 | 531 | 25 | 31 | 6 | 4.8 | 120 | 70 | 40742.82 | 470 | 25 | 31 | 7 | 4.8 | 120
176 | Serie 11/1 | Döinghaus, P., Hegger, J., Trumpf, H., Sedlacek, G. | [25] | 171.2 | 8 | 86.06667 | cube | 150 | air | 1 | 86.06667 | 43000 | 557 | 19 | 23 | 4 | 4.210526 | 80 | 70 | 40742.82 | 470 | 19 | 23 | 6 | 4.210526 | 80
177 | Serie 11/2 | Döinghaus, P., Hegger, J., Trumpf, H., Sedlacek, G. | [25] | 162.5 | 8 | 86.06667 | cube | 150 | air | 1 | 86.06667 | 43000 | 557 | 19 | 23 | 4 | 4.210526 | 80 | 70 | 40742.82 | 470 | 19 | 23 | 6 | 4.210526 | 80
178 | Serie 11/3 | Döinghaus, P., Hegger, J., Trumpf, H., Sedlacek, G. | [25] | 155.2 | 8 | 86.06667 | cube | 150 | air | 1 | 86.06667 | 43000 | 557 | 19 | 23 | 4 | 4.210526 | 80 | 70 | 40742.82 | 470 | 19 | 23 | 6 | 4.210526 | 80
179 | Serie 12/1 | Döinghaus, P., Hegger, J., Trumpf, H., Sedlacek, G. | [25] | 216.1 | 8 | 86.06667 | cube | 150 | air | 1 | 86.06667 | 43000 | 531 | 22 | 27 | 6 | 4.545455 | 100 | 70 | 40742.82 | 470 | 22 | 29 | 6 | 4.545455 | 100
180 | Serie 12/2 | Döinghaus, P., Hegger, J., Trumpf, H., Sedlacek, G. | [25] | 211 | 8 | 86.06667 | cube | 150 | air | 1 | 86.06667 | 43000 | 531 | 22 | 27 | 6 | 4.545455 | 100 | 70 | 40742.82 | 470 | 22 | 29 | 6 | 4.545455 | 100
181 | Serie 12/3 | Döinghaus, P., Hegger, J., Trumpf, H., Sedlacek, G. | [25] | 218.2 | 8 | 86.06667 | cube | 150 | air | 1 | 86.06667 | 43000 | 531 | 22 | 27 | 6 | 4.545455 | 100 | 70 | 40742.82 | 470 | 22 | 29 | 6 | 4.545455 | 100
182 | Serie 13/1 | Döinghaus, P., Hegger, J., Trumpf, H., Sedlacek, G. | [25] | 210.9 | 8 | 88.06667 | cube | 150 | air | 1 | 88.06667 | 43000 | 452 | 25 | 31 | 6 | 4.8 | 120 | 70 | 40742.82 | 470 | 25 | 31 | 7 | 4.8 | 120
183 | Serie 13/2 | Döinghaus, P., Hegger, J., Trumpf, H., Sedlacek, G. | [25] | 225.1 | 8 | 88.06667 | cube | 150 | air | 1 | 88.06667 | 43000 | 452 | 25 | 31 | 6 | 4.8 | 120 | 70 | 40742.82 | 470 | 25 | 31 | 7 | 4.8 | 120
184 | Serie 13/3 | Döinghaus, P., Hegger, J., Trumpf, H., Sedlacek, G. | [25] | 254.4 | 8 | 88.06667 | cube | 150 | air | 1 | 88.06667 | 43000 | 452 | 25 | 31 | 6 | 4.8 | 120 | 70 | 40742.82 | 470 | 25 | 31 | 7 | 4.8 | 120
185 | Serie 25/1 | Döinghaus, P., Hegger, J., Trumpf, H., Sedlacek, G. | [25] | 240.5 | 1 | 107.0333 | cube | 150 | air | 1 | 107.0333 | 43000 | 554 | 22 | 27 | 6 | 4.545455 | 100 | 70 | 40742.82 | 470 | 22 | 29 | 6 | 4.545455 | 100
186 | Serie 25/2 | Döinghaus, P., Hegger, J., Trumpf, H., Sedlacek, G. | [25] | 235 | 1 | 107.0333 | cube | 150 | air | 1 | 107.0333 | 43000 | 554 | 22 | 27 | 6 | 4.545455 | 100 | 70 | 40742.82 | 470 | 22 | 29 | 6 | 4.545455 | 100
187 | Serie 25/3 | Döinghaus, P., Hegger, J., Trumpf, H., Sedlacek, G. | [25] | 216.3 | 1 | 107.0333 | cube | 150 | air | 1 | 107.0333 | 43000 | 554 | 22 | 27 | 6 | 4.545455 | 100 | 70 | 40742.82 | 470 | 22 | 29 | 6 | 4.545455 | 100
188 | ST25-B1 | Lee, Shim, Chang | [40] | 176.4 | 4 | 45.3 | cylinder |  | water | 1 | 45.3 | 35574.42 | 426 | 25 | 31 | 7 | 5.68 | 142 | 40 | 35220.46 | 410 | 25 | 31 | 7 | 5.68 | 142
189 | ST25-B2 | Lee, Shim, Chang | [40] | 176.7 | 4 | 45.3 | cylinder |  | water | 1 | 45.3 | 35574.42 | 426 | 25 | 31 | 7 | 5.68 | 142 | 40 | 35220.46 | 410 | 25 | 31 | 7 | 5.68 | 142
190 | ST25-B3 | Lee, Shim, Chang | [40] | 187.3 | 4 | 45.3 | cylinder |  | water | 1 | 45.3 | 35574.42 | 426 | 25 | 31 | 7 | 5.68 | 142 | 40 | 35220.46 | 410 | 25 | 31 | 7 | 5.68 | 142
191 | SD-1 | Xue, Liu, Yu, He | [41] | 208.8 | 6 | 55.7 | cylinder |  | air | 1.25 | 69.625 | 34500 | 475 | 22 | 29 | 6 | 9.090909 | 200 | 50 | 37277.87 | 400 | 22 | 29 | 6 | 9.090909 | 200
192 | MD-1 | Xue, Liu, Yu, He | [41] | 189.5 | 6 | 55.7 | cylinder |  | air | 1.25 | 69.625 | 34500 | 475 | 22 | 29 | 6 | 9.090909 | 200 | 50 | 37277.87 | 400 | 22 | 29 | 6 | 9.090909 | 200
193 | MD-2 | Xue, Liu, Yu, He | [41] | 181.2 | 6 | 55.7 | cylinder |  | air | 1.25 | 69.625 | 34500 | 475 | 22 | 29 | 6 | 9.090909 | 200 | 50 | 37277.87 | 400 | 22 | 29 | 6 | 9.090909 | 200
194 | MD-3 | Xue, Liu, Yu, He | [41] | 194.7 | 6 | 55.7 | cylinder |  | air | 1.25 | 69.625 | 34500 | 475 | 22 | 29 | 6 | 9.090909 | 200 | 50 | 37277.87 | 400 | 22 | 29 | 6 | 9.090909 | 200
195 | MD-4 | Xue, Liu, Yu, He | [41] | 185.4 | 6 | 55.7 | cylinder |  | air | 1.25 | 69.625 | 34500 | 475 | 22 | 29 | 6 | 9.090909 | 200 | 50 | 37277.87 | 400 | 22 | 29 | 6 | 9.090909 | 200
196 | KI5.1 | Jahring, Mensinger, Zilch, Mangerig | [42] | 156.5 | 4 | 45.4 | cylinder | 150 | water/air | 1 | 45.4 | 29980 | 579.5 | 19 | 23 | 5.7 | 6.578947 | 125 | 35 | 34077.15 | 470 | 19 | 23 | 6 | 6.578947 | 125
197 | KI5.2 | Jahring, Mensinger, Zilch, Mangerig | [42] | 166.375 | 4 | 47.5 | cylinder | 150 | water/air | 1 | 47.5 | 29980 | 579.5 | 19 | 23 | 5.7 | 6.578947 | 125 | 35 | 34077.15 | 470 | 19 | 23 | 6 | 6.578947 | 125
198 | KI5.8 | Jahring, Mensinger, Zilch, Mangerig | [42] | 163.75 | 4 | 47.7 | cylinder | 150 | water/air | 1 | 47.7 | 29980 | 579.5 | 19 | 23 | 5.7 | 6.578947 | 125 | 35 | 34077.15 | 470 | 19 | 23 | 6 | 6.578947 | 125
199 | KI3.2 | Jahring, Mensinger, Zilch, Mangerig | [42] | 205.5 | 4 | 46.3 | cylinder | 150 | water/air | 1 | 46.3 | 29980 | 549.2 | 22 | 29 | 5.9 | 5.681818 | 125 | 35 | 34077.15 | 470 | 22 | 29 | 6 | 5.681818 | 125
200 | KI3.7 | Jahring, Mensinger, Zilch, Mangerig | [42] | 205 | 4 | 44.9 | cylinder | 150 | water/air | 1 | 44.9 | 29980 | 549.2 | 22 | 29 | 5.9 | 5.681818 | 125 | 35 | 34077.15 | 470 | 22 | 29 | 6 | 5.681818 | 125
201 | KI1.8 | Jahring, Mensinger, Zilch, Mangerig | [42] | 186.875 | 4 | 48.3 | cylinder | 150 | water/air | 1 | 48.3 | 29980 | 549.2 | 22 | 29 | 5.9 | 5.681818 | 125 | 35 | 34077.15 | 470 | 22 | 29 | 6 | 5.681818 | 125
202 | KI1.9 | Jahring, Mensinger, Zilch, Mangerig | [42] | 177.75 | 4 | 48.3 | cylinder | 150 | water/air | 1 | 48.3 | 29980 | 549.2 | 22 | 29 | 5.9 | 5.681818 | 125 | 35 | 34077.15 | 470 | 22 | 29 | 6 | 5.681818 | 125
203 | KI1.5 | Jahring, Mensinger, Zilch, Mangerig | [42] | 241.125 | 4 | 45.2 | cylinder | 150 | water/air | 1 | 45.2 | 29980 | 567.9 | 25 | 31 | 6.1 | 5 | 125 | 35 | 34077.15 | 470 | 25 | 31 | 7 | 5 | 125
204 | KI1.7 | Jahring, Mensinger, Zilch, Mangerig | [42] | 239.375 | 4 | 46.1 | cylinder | 150 | water/air | 1 | 46.1 | 29980 | 567.9 | 25 | 31 | 6.1 | 5 | 125 | 35 | 34077.15 | 470 | 25 | 31 | 7 | 5 | 125
205 | KI5.3 | Jahring, Mensinger, Zilch, Mangerig | [42] | 170.375 | 4 | 79.1 | cylinder | 150 | water/air | 1 | 79.1 | 37360 | 579.5 | 19 | 23 | 5.7 | 6.578947 | 125 | 70 | 40742.82 | 470 | 19 | 23 | 6 | 6.578947 | 125
206 | KI5.4 | Jahring, Mensinger, Zilch, Mangerig | [42] | 188.25 | 4 | 76.1 | cylinder | 150 | water/air | 1 | 76.1 | 37360 | 579.5 | 19 | 23 | 5.7 | 6.578947 | 125 | 70 | 40742.82 | 470 | 19 | 23 | 6 | 6.578947 | 125
207 | KI5.5 | Jahring, Mensinger, Zilch, Mangerig | [42] | 181.75 | 4 | 76.5 | cylinder | 150 | water/air | 1 | 76.5 | 37360 | 579.5 | 19 | 23 | 5.7 | 6.578947 | 125 | 70 | 40742.82 | 470 | 19 | 23 | 6 | 6.578947 | 125
208 | KI5.6 | Jahring, Mensinger, Zilch, Mangerig | [42] | 160.875 | 4 | 78.9 | cylinder | 150 | water/air | 1 | 78.9 | 37360 | 579.5 | 19 | 23 | 5.7 | 6.578947 | 125 | 70 | 40742.82 | 470 | 19 | 23 | 6 | 6.578947 | 125
209 | KI5.7 | Jahring, Mensinger, Zilch, Mangerig | [42] | 168.875 | 4 | 80.6 | cylinder | 150 | water/air | 1 | 80.6 | 37360 | 579.5 | 19 | 23 | 5.7 | 6.578947 | 125 | 70 | 40742.82 | 470 | 19 | 23 | 6 | 6.578947 | 125
210 | KI5.9 | Jahring, Mensinger, Zilch, Mangerig | [42] | 189.5 | 4 | 80.4 | cylinder | 150 | water/air | 1 | 80.4 | 37360 | 579.5 | 19 | 23 | 5.7 | 6.578947 | 125 | 70 | 40742.82 | 470 | 19 | 23 | 6 | 6.578947 | 125
211 | KI3.1 | Jahring, Mensinger, Zilch, Mangerig | [42] | 231.125 | 4 | 79.7 | cylinder | 150 | water/air | 1 | 79.7 | 37360 | 549.2 | 22 | 29 | 5.9 | 5.681818 | 125 | 70 | 40742.82 | 470 | 22 | 29 | 6 | 5.681818 | 125
212 | KI3.3 | Jahring, Mensinger, Zilch, Mangerig | [42] | 221.75 | 4 | 79.7 | cylinder | 150 | water/air | 1 | 79.7 | 37360 | 549.2 | 22 | 29 | 5.9 | 5.681818 | 125 | 70 | 40742.82 | 470 | 22 | 29 | 6 | 5.681818 | 125
213 | KI3.8 | Jahring, Mensinger, Zilch, Mangerig | [42] | 228.25 | 4 | 78.9 | cylinder | 150 | water/air | 1 | 78.9 | 37360 | 549.2 | 22 | 29 | 5.9 | 5.681818 | 125 | 70 | 40742.82 | 470 | 22 | 29 | 6 | 5.681818 | 125
214 | KI3.9 | Jahring, Mensinger, Zilch, Mangerig | [42] | 220.5 | 4 | 80.8 | cylinder | 150 | water/air | 1 | 80.8 | 37360 | 549.2 | 22 | 29 | 5.9 | 5.681818 | 125 | 70 | 40742.82 | 470 | 22 | 29 | 6 | 5.681818 | 125
215 | KI5.10 | Jahring, Mensinger, Zilch, Mangerig | [42] | 216.375 | 4 | 81.4 | cylinder | 150 | water/air | 1 | 81.4 | 37360 | 549.2 | 22 | 29 | 5.9 | 5.681818 | 125 | 70 | 40742.82 | 470 | 22 | 29 | 6 | 5.681818 | 125
216 | KI6.9 | Jahring, Mensinger, Zilch, Mangerig | [42] | 233 | 4 | 77.8 | cylinder | 150 | water/air | 1 | 77.8 | 37360 | 549.2 | 22 | 29 | 5.9 | 5.681818 | 125 | 70 | 40742.82 | 470 | 22 | 29 | 6 | 5.681818 | 125
217 | KI3.5 | Jahring, Mensinger, Zilch, Mangerig | [42] | 213.875 | 4 | 85.9 | cylinder | 150 | water/air | 1 | 85.9 | 37360 | 549.2 | 22 | 29 | 5.9 | 5.681818 | 125 | 70 | 40742.82 | 470 | 22 | 29 | 6 | 5.681818 | 125
218 | KI3.6 | Jahring, Mensinger, Zilch, Mangerig | [42] | 218 | 4 | 86 | cylinder | 150 | water/air | 1 | 86 | 37360 | 549.2 | 22 | 29 | 5.9 | 5.681818 | 125 | 70 | 40742.82 | 470 | 22 | 29 | 6 | 5.681818 | 125
219 | KI1.1 | Jahring, Mensinger, Zilch, Mangerig | [42] | 280.875 | 4 | 80 | cylinder | 150 | water/air | 1 | 80 | 37360 | 567.9 | 25 | 31 | 6.1 | 5 | 125 | 70 | 40742.82 | 470 | 25 | 31 | 7 | 5 | 125
220 | KI1.4 | Jahring, Mensinger, Zilch, Mangerig | [42] | 286.75 | 4 | 80.3 | cylinder | 150 | water/air | 1 | 80.3 | 37360 | 567.9 | 25 | 31 | 6.1 | 5 | 125 | 70 | 40742.82 | 470 | 25 | 31 | 7 | 5 | 125
221 | KI6.8 | Jahring, Mensinger, Zilch, Mangerig | [42] | 284 | 4 | 78.8 | cylinder | 150 | water/air | 1 | 78.8 | 37360 | 567.9 | 25 | 31 | 6.1 | 5 | 125 | 70 | 40742.82 | 470 | 25 | 31 | 7 | 5 | 125
222 | KI3.4 | Jahring, Mensinger, Zilch, Mangerig | [42] | 219.5 | 4 | 112.7 | cylinder | 150 | water/air | 1 | 112.7 | 40880 | 549.2 | 22 | 29 | 5.9 | 5.681818 | 125 | 90 | 43630.53 | 470 | 22 | 29 | 6 | 5.681818 | 125
223 | KI6.6 | Jahring, Mensinger, Zilch, Mangerig | [42] | 226.375 | 4 | 107.8 | cylinder | 150 | water/air | 1 | 107.8 | 40880 | 549.2 | 22 | 29 | 5.9 | 5.681818 | 125 | 90 | 43630.53 | 470 | 22 | 29 | 6 | 5.681818 | 125
224 | KI6.10 | Jahring, Mensinger, Zilch, Mangerig | [42] | 205.125 | 4 | 112.1 | cylinder | 150 | water/air | 1 | 112.1 | 40880 | 549.2 | 22 | 29 | 5.9 | 5.681818 | 125 | 90 | 43630.53 | 470 | 22 | 29 | 6 | 5.681818 | 125
225 | KI1.2 | Jahring, Mensinger, Zilch, Mangerig | [42] | 265.625 | 4 | 104 | cylinder | 150 | water/air | 1 | 104 | 40880 | 567.9 | 25 | 31 | 6.1 | 5 | 125 | 90 | 43630.53 | 470 | 25 | 31 | 7 | 5 | 125
226 | KI1.3 | Jahring, Mensinger, Zilch, Mangerig | [42] | 278.5 | 4 | 106.2 | cylinder | 150 | water/air | 1 | 106.2 | 40880 | 567.9 | 25 | 31 | 6.1 | 5 | 125 | 90 | 43630.53 | 470 | 25 | 31 | 7 | 5 | 125
227 | KI1.6 | Jahring, Mensinger, Zilch, Mangerig | [42] | 285.125 | 4 | 105.1 | cylinder | 150 | water/air | 1 | 105.1 | 40880 | 567.9 | 25 | 31 | 6.1 | 5 | 125 | 90 | 43630.53 | 470 | 25 | 31 | 7 | 5 | 125
228 | S1-1a | Hanswille, Porsch und Üstündag | [43] | 191.3 | 8 | 44.2 | cylinder | 150 | water | 1 | 44.2 | 36400 | 528 | 22 | 29 | 6 | 5.681818 | 125 | 35 | 34077.15 | 450 | 22 | 29 | 6 | 5.681818 | 125
229 | S1-1b | Hanswille, Porsch und Üstündag | [43] | 211.3 | 8 | 49 | cylinder | 150 | water | 1 | 49 | 36400 | 528 | 22 | 29 | 6 | 5.681818 | 125 | 35 | 34077.15 | 450 | 22 | 29 | 6 | 5.681818 | 125
230 | S1-1c | Hanswille, Porsch und Üstündag | [43] | 213 | 8 | 49.7 | cylinder | 150 | water | 1 | 49.7 | 36400 | 528 | 22 | 29 | 6 | 5.681818 | 125 | 35 | 34077.15 | 450 | 22 | 29 | 6 | 5.681818 | 125
231 | S2-1a | Hanswille, Porsch und Üstündag | [43] | 201.3 | 8 | 44.7 | cylinder | 150 | water | 1 | 44.7 | 33800 | 528 | 22 | 29 | 6 | 5.681818 | 125 | 40 | 35220.46 | 450 | 22 | 29 | 6 | 5.681818 | 125
232 | S2-1b | Hanswille, Porsch und Üstündag | [43] | 173.3 | 8 | 42.8 | cylinder | 150 | water | 1 | 42.8 | 33800 | 528 | 22 | 29 | 6 | 5.681818 | 125 | 35 | 34077.15 | 450 | 22 | 29 | 6 | 5.681818 | 125
233 | S2-1c | Hanswille, Porsch und Üstündag | [43] | 175.3 | 8 | 42.8 | cylinder | 150 | water | 1 | 42.8 | 33800 | 528 | 22 | 29 | 6 | 5.681818 | 125 | 35 | 34077.15 | 450 | 22 | 29 | 6 | 5.681818 | 125
234 | S3-1a | Hanswille, Porsch und Üstündag | [43] | 216 | 8 | 56.2 | cylinder | 150 | water | 1 | 56.2 | 39000 | 528 | 22 | 29 | 6 | 5.681818 | 125 | 45 | 36283.19 | 450 | 22 | 29 | 6 | 5.681818 | 125
235 | S3-1b | Hanswille, Porsch und Üstündag | [43] | 200.6 | 8 | 53.9 | cylinder | 150 | water | 1 | 53.9 | 39000 | 528 | 22 | 29 | 6 | 5.681818 | 125 | 45 | 36283.19 | 450 | 22 | 29 | 6 | 5.681818 | 125
236 | S3-1c | Hanswille, Porsch und Üstündag | [43] | 201 | 8 | 53.9 | cylinder | 150 | water | 1 | 53.9 | 39000 | 528 | 22 | 29 | 6 | 5.681818 | 125 | 45 | 36283.19 | 450 | 22 | 29 | 6 | 5.681818 | 125
237 | S4-1a | Hanswille, Porsch und Üstündag | [43] | 186.8 | 8 | 43.4 | cylinder | 150 | water | 1 | 43.4 | 33900 | 528 | 22 | 29 | 6 | 5.681818 | 125 | 35 | 34077.15 | 450 | 22 | 29 | 6 | 5.681818 | 125
238 | S4-1b | Hanswille, Porsch und Üstündag | [43] | 176.5 | 8 | 43.4 | cylinder | 150 | water | 1 | 43.4 | 33900 | 528 | 22 | 29 | 6 | 5.681818 | 125 | 35 | 34077.15 | 450 | 22 | 29 | 6 | 5.681818 | 125
239 | S4-1c | Hanswille, Porsch und Üstündag | [43] | 179.1 | 8 | 43.4 | cylinder | 150 | water | 1 | 43.4 | 33900 | 528 | 22 | 29 | 6 | 5.681818 | 125 | 35 | 34077.15 | 450 | 22 | 29 | 6 | 5.681818 | 125
240 | S5-1a | Hanswille, Porsch und Üstündag | [43] | 184.6 | 8 | 42.9 | cylinder | 150 | water | 1 | 42.9 | 33050 | 528 | 22 | 29 | 6 | 5.681818 | 125 | 35 | 34077.15 | 450 | 22 | 29 | 6 | 5.681818 | 125
241 | S5-1b | Hanswille, Porsch und Üstündag | [43] | 186.8 | 8 | 42.9 | cylinder | 150 | water | 1 | 42.9 | 33050 | 528 | 22 | 29 | 6 | 5.681818 | 125 | 35 | 34077.15 | 450 | 22 | 29 | 6 | 5.681818 | 125
242 | S6-1a | Hanswille, Porsch und Üstündag | [43] | 196 | 8 | 45.8 | cylinder | 150 | water | 1 | 45.8 | 33700 | 528 | 22 | 29 | 6 | 5.681818 | 125 | 35 | 34077.15 | 450 | 22 | 29 | 6 | 5.681818 | 125

## Notes
Source
[2] | Viest IM. Investigation of stud shear connectors for composite concrete and steel T-beams. Journal of the American Concrete Institute 1956; 27(8):875-891.
[20] | Ollgaard, HG, Slutter, RG, Fischer, JW. Shear strength of stud connectors in lightweight and normal-weight concrete, AISC Engineering Journal, pp. 55-64, 1971
[25] | Döinghaus, P. Zum Zusammenwirken hochfester Baustoffe in Verbundträgern, Dissertation, Institut für Massivbau, RWTH Aachen, 2001
[27] | Yamamoto, M, Nakamura, S. The study on shear connectors, The Public Works Research Institute, Construction Ministry Japan, Volume 5, Research paper 9, 1962.
[28] | Mainstone, R, Menzies, JB. Shear connectors in steel-concrete composite beams for bridges, Concrete, 1(9), 1967, pp.291-302.
[29] | Menzies, JB. CP 117 and shear connectors in steel-concrete composite beams, The Structural Engineer, Volume 49, pp. 137-153, 1971
[30] | Oehlers, DJ Results on 101 push-specimens and composite beams, University of Warwick, Department of Civil Engineering, Research Report CE 8, 1981
[31] | Hiragi, H, Miyoshi, E, Kurita, A, Ugai, M, Akao, S. Static strength of stud shear connectors in SRC structures, Transactions of the Japan Concrete Institute, Volume 3, pp. 453-460, 1981
[32] | Roik, K, Hanswille, G. Beitrag zur Tragfähigkeit von Kopfbolzendübeln, Der Stahlbau, H. 10, pp 301-308, 1983.
[33] | Hicks, SJ. Longitudinal Shear Resistance of Steel and Concrete Composite Beams, PhD Dissertation, Cambridge University Engineering Department, 1998
[34] | Easterling, WS, Murray, TM, Rambo-Roddenberry, M. Behaviour and strength of welded stud shear connectors data report, Civil and Environmental Engineering, Virginia Polytechnic Institute and State University, Virginia, United States of America, 2002.
[35] | An, L, Cederwall, K. ‘Push-out tests on studs in high strength and normal strength concrete’, Journal of Constructional Steel Research, 36, pp. 15-29, 1996
[36] | Feldmann, M., Hegger, J., Hechler, O., Rauscher, S.: ‘Untersuchungen zum Trag- und Verformungsverhalten von Verbundmitteln unter ruhender und nichtruhender Belastung bei Verwendung hochfester Werkstoffe’, Lehrstuhls für Stahlbau und Leichtmetallbau und des Instituts für Massivbau der RWTH Aachen, Report P 621 / AiF-Nr. 13867, 2007
[37] | Wang, Q, Liu, Y, Luo, J, Lebet, J-P. Experimental study on stud shear connectors with large diameter and high strength. 2011 International Conference on Electric Technology and Civil Engineering, ICETCE 2011, Lushan, China, 2011
[38] | Hanswille, G, Jost, K, Trillmich, R, Schmitt, Ch. Experimentelle Untersuchungen zur Tragfähigkeit von Kopfbolzendübeln mit großen Schaftdurchmessern, Der Stahlbau, Heft 7, 1998
[39] | Bullo, S, Di Marco, R. Effects of high-performance concrete on stud shear connector behaviour. Nordic Steel Construction Conference, Malmö, Sweden, 1995, pp. 577-584
[40] | Lee, P-G, Shim, C-S, Chang, S-P. Static and fatigue behavior of large stud shear connectors for steel–concrete composite bridges, Journal of Constructional Steel Research, 61(9), 2005, pp. 1270-1285.
[41] | Xue, D, Liu, Y, Yu, Z, He, J. Static behavior of multi-stud shear connectors for steel-concrete composite bridge, Journal of Constructional Steel Research, 74, 2012, pp. 1-7
[42] | Jähring, A. Zum Tragverhalten von Kopfbolzendübeln in hochfestem Beton, Dissertation, Lehrstuhl für Massivbau, Institut für Baustoffe und Konstruktion, Technische Universität München, 2008
[43] | Hanswille, G, Porsch, M, Üstündag, C. Versuchsbericht über die Durchführung von 77 Push-Out-Versuchen (Förderzeitraum 2002 – 2004), Forschungsprojekt: Modellierung von Schädigungsmechanismen zur Beurteilung der Lebensdauer von Verbundkonstruktionen aus Stahl und Beton, Institut für Konstruktiven Ingenieurbau, Heft 7, Bergische Universität Wuppertal, April 2006

## Quality record
Version | Date of issue | Purpose
1 | 2021-08-05 | 242 test database of headed stud connectors embedded in solid slabs
2 | 2021-12-17 | Tests 1 to 24, 31 to 33, 40 to 47, 52, 54 to 58, 61 to 70, 73 to 82, 86, 116 to 119, 122, 124 to 133, 139 to 143, 188 to 190, and 229 to 231. Nominal properties fck and Ecm re-evaluated according to the strength classes given in EN 206 using the comparison of means method from ISO 12491
Tests 25 to 27, 34 to 36, 52 to 55, 115, 116, 123, 124. Weld collar dimensions ddom, hwm, ddo, and hw corrected
Tests 3 to 8, 46 to 55, 115 to 118, 120 to 133. Nominal properties h/d and h corrected