## Database
[6 empty] | Measured properties | [13 empty] | Nominal properties
Test | Test specimen reference | Source author(s) | Source | Pem (kN) | Total number of studs n | fcm (MPa) | Concrete test specimen type | Size of concrete test specimen (mm) | Curing | Conversion to cylinder strength | fcm (MPa) | Ecm (MPa) | r (kg/m³) | fum (MPa) | dm (mm) | ddom (mm) | hwm (mm) | hm/dm | hm (mm) | EN 1992-1-1: 2004 flck (MPa) a | EN 1992-1-1: 2004 Elcm (MPa) | EN 1992-1-1: 2004 Density class | EN 1992-1-1: 2004 r (kg/m³) | ISO 13918: 2008 fu (MPa) | d (mm) | ddo (mm) | hw (mm) | h/d | h (mm)
1 | C-1 | Ollgaard, J.G., Slutter, R.G and Fischer, J.D. | [1], [2] | 88.51960984 | 8 | 32.33642 | cylinder | 150 | water/air | 1 | 32.33642 | 10411.09 | 1430.449 | 488.8384 | 19.05 | 23 | 6 | 4 | 76.2 | 25 | 16648.36 | D1.6 | 1600 | 450 | 19.05 | 23 | 6 | 4 | 76.2
2 | C-2 | Ollgaard, J.G., Slutter, R.G and Fischer, J.D. | [1], [2] | 94.74712008 | 8 | 32.33642 | cylinder | 150 | water/air | 1 | 32.33642 | 10411.09 | 1430.449 | 488.8384 | 19.05 | 23 | 6 | 4 | 76.2 | 25 | 16648.36 | D1.6 | 1600 | 450 | 19.05 | 23 | 6 | 4 | 76.2
3 | C-3 | Ollgaard, J.G., Slutter, R.G and Fischer, J.D. | [1], [2] | 93.4126536 | 8 | 32.33642 | cylinder | 150 | water/air | 1 | 32.33642 | 10411.09 | 1430.449 | 488.8384 | 19.05 | 23 | 6 | 4 | 76.2 | 25 | 16648.36 | D1.6 | 1600 | 450 | 19.05 | 23 | 6 | 4 | 76.2
4 | 1-C | Ollgaard, J.G., Slutter, R.G and Fischer, J.D. | [1], [2] | 96.08158656 | 8 | 29.50957 | cylinder | 150 | water/air | 1 | 29.50957 | 14203.2 | 1733.198 | 488.8384 | 19.05 | 23 | 6 | 4 | 76.2 | 25 | 21070.58 | D1.8 | 1800 | 450 | 19.05 | 23 | 6 | 4 | 76.2
5 | 2-C | Ollgaard, J.G., Slutter, R.G and Fischer, J.D. | [1], [2] | 95.6367644 | 8 | 29.50957 | cylinder | 150 | water/air | 1 | 29.50957 | 14203.2 | 1733.198 | 488.8384 | 19.05 | 23 | 6 | 4 | 76.2 | 25 | 21070.58 | D1.8 | 1800 | 450 | 19.05 | 23 | 6 | 4 | 76.2
6 | 3-C | Ollgaard, J.G., Slutter, R.G and Fischer, J.D. | [1], [2] | 98.75051952 | 8 | 29.50957 | cylinder | 150 | water/air | 1 | 29.50957 | 14203.2 | 1733.198 | 488.8384 | 19.05 | 23 | 6 | 4 | 76.2 | 25 | 21070.58 | D1.8 | 1800 | 450 | 19.05 | 23 | 6 | 4 | 76.2
7 | 1-D- | Ollgaard, J.G., Slutter, R.G and Fischer, J.D. | [1], [2] | 107.2021 | 8 | 32.54326 | cylinder | 150 | water/air | 1 | 32.54326 | 16754.26 | 1589.032 | 488.8384 | 19.05 | 23 | 6 | 4 | 76.2 | 25 | 16648.36 | D1.6 | 1600 | 450 | 19.05 | 23 | 6 | 4 | 76.2
8 | 2-D- | Ollgaard, J.G., Slutter, R.G and Fischer, J.D. | [1], [2] | 102.3090968 | 8 | 32.54326 | cylinder | 150 | water/air | 1 | 32.54326 | 16754.26 | 1589.032 | 488.8384 | 19.05 | 23 | 6 | 4 | 76.2 | 25 | 16648.36 | D1.6 | 1600 | 450 | 19.05 | 23 | 6 | 4 | 76.2
9 | 3-D- | Ollgaard, J.G., Slutter, R.G and Fischer, J.D. | [1], [2] | 100.9746 | 8 | 32.54326 | cylinder | 150 | water/air | 1 | 32.54326 | 16754.26 | 1589.032 | 488.8384 | 19.05 | 23 | 6 | 4 | 76.2 | 25 | 16648.36 | D1.6 | 1600 | 450 | 19.05 | 23 | 6 | 4 | 76.2
10 | 1-D | Ollgaard, J.G., Slutter, R.G and Fischer, J.D. | [1], [2] | 96.08158656 | 8 | 33.92221 | cylinder | 150 | water/air | 1 | 33.92221 | 17443.74 | 1816.494 | 488.8384 | 19.05 | 23 | 6 | 4 | 76.2 | 30 | 27137.66 | D2.0 | 2000 | 450 | 19.05 | 23 | 6 | 4 | 76.2
11 | 2-D | Ollgaard, J.G., Slutter, R.G and Fischer, J.D. | [1], [2] | 103.6436 | 8 | 33.92221 | cylinder | 150 | water/air | 1 | 33.92221 | 17443.74 | 1816.494 | 488.8384 | 19.05 | 23 | 6 | 4 | 76.2 | 30 | 27137.66 | D2.0 | 2000 | 450 | 19.05 | 23 | 6 | 4 | 76.2
12 | 3-D | Ollgaard, J.G., Slutter, R.G and Fischer, J.D. | [1], [2] | 108.5366 | 8 | 33.92221 | cylinder | 150 | water/air | 1 | 33.92221 | 17443.74 | 1816.494 | 488.8384 | 19.05 | 23 | 6 | 4 | 76.2 | 30 | 27137.66 | D2.0 | 2000 | 450 | 19.05 | 23 | 6 | 4 | 76.2
13 | 1-E- | Ollgaard, J.G., Slutter, R.G and Fischer, J.D. | [1], [2] | 87.18514336 | 8 | 24.82113 | cylinder | 150 | water/air | 1 | 24.82113 | 12686.36 | 1598.643 | 488.8384 | 19.05 | 23 | 6 | 4 | 76.2 | 20 | 15847.64 | D1.6 | 1600 | 450 | 19.05 | 23 | 6 | 4 | 76.2
14 | 2-E- | Ollgaard, J.G., Slutter, R.G and Fischer, J.D. | [1], [2] | 85.40585472 | 8 | 24.82113 | cylinder | 150 | water/air | 1 | 24.82113 | 12686.36 | 1565.004 | 488.8384 | 19.05 | 23 | 6 | 4 | 76.2 | 20 | 15847.64 | D1.6 | 1600 | 450 | 19.05 | 23 | 6 | 4 | 76.2
15 | 3-E- | Ollgaard, J.G., Slutter, R.G and Fischer, J.D. | [1], [2] | 79.17834448 | 8 | 24.82113 | cylinder | 150 | water/air | 1 | 24.82113 | 12686.36 | 1531.365 | 488.8384 | 19.05 | 23 | 6 | 4 | 76.2 | 20 | 15847.64 | D1.6 | 1600 | 450 | 19.05 | 23 | 6 | 4 | 76.2
16 | 1-E | Ollgaard, J.G., Slutter, R.G and Fischer, J.D. | [1], [2] | 102.7539 | 8 | 29.64746 | cylinder | 150 | water/air | 1 | 29.64746 | 15099.52 | 1779.651 | 488.8384 | 19.05 | 23 | 6 | 4 | 76.2 | 25 | 21070.58 | D1.8 | 1800 | 450 | 19.05 | 23 | 6 | 4 | 76.2
17 | 2-E | Ollgaard, J.G., Slutter, R.G and Fischer, J.D. | [1], [2] | 100.084986 | 8 | 29.64746 | cylinder | 150 | water/air | 1 | 29.64746 | 15099.52 | 1779.651 | 488.8384 | 19.05 | 23 | 6 | 4 | 76.2 | 25 | 21070.58 | D1.8 | 1800 | 450 | 19.05 | 23 | 6 | 4 | 76.2
18 | 3-E | Ollgaard, J.G., Slutter, R.G and Fischer, J.D. | [1], [2] | 96.08158656 | 8 | 29.64746 | cylinder | 150 | water/air | 1 | 29.64746 | 15099.52 | 1779.651 | 488.8384 | 19.05 | 23 | 6 | 4 | 76.2 | 25 | 21070.58 | D1.8 | 1800 | 450 | 19.05 | 23 | 6 | 4 | 76.2
19 | 1-LE | Ollgaard, J.G., Slutter, R.G and Fischer, J.D. | [1], [2] | 83.18174392 | 8 | 22.20112 | cylinder | 150 | water/air | 1 | 22.20112 | 12962.15 | 1565.004 | 488.8384 | 19.05 | 23 | 6 | 4 | 76.2 | 16 | 14741.58 | D1.6 | 1600 | 450 | 19.05 | 23 | 6 | 4 | 76.2
20 | 2-LE | Ollgaard, J.G., Slutter, R.G and Fischer, J.D. | [1], [2] | 86.7403212 | 8 | 22.20112 | cylinder | 150 | water/air | 1 | 22.20112 | 12962.15 | 1565.004 | 488.8384 | 19.05 | 23 | 6 | 4 | 76.2 | 16 | 14741.58 | D1.6 | 1600 | 450 | 19.05 | 23 | 6 | 4 | 76.2
21 | 3-LE | Ollgaard, J.G., Slutter, R.G and Fischer, J.D. | [1], [2] | 87.62996552 | 8 | 22.20112 | cylinder | 150 | water/air | 1 | 22.20112 | 12962.15 | 1565.004 | 488.8384 | 19.05 | 23 | 6 | 4 | 76.2 | 16 | 14741.58 | D1.6 | 1600 | 450 | 19.05 | 23 | 6 | 4 | 76.2
22 | 1-SE | Ollgaard, J.G., Slutter, R.G and Fischer, J.D. | [1], [2] | 69.83707912 | 8 | 27.57904 | cylinder | 150 | water/air | 1 | 27.57904 | 14203.2 | 1798.873 | 484.0121 | 15.875 | 21 | 4.5 | 4.8 | 76.2 | 20 | 20057.17 | D1.8 | 1800 | 450 | 15.875 | 21 | 4.5 | 4.8 | 76.2
23 | 2-SE | Ollgaard, J.G., Slutter, R.G and Fischer, J.D. | [1], [2] | 69.83707912 | 8 | 27.57904 | cylinder | 150 | water/air | 1 | 27.57904 | 14203.2 | 1798.873 | 484.0121 | 15.875 | 21 | 4.5 | 4.8 | 76.2 | 20 | 20057.17 | D1.8 | 1800 | 450 | 15.875 | 21 | 4.5 | 4.8 | 76.2
24 | 3-SE | Ollgaard, J.G., Slutter, R.G and Fischer, J.D. | [1], [2] | 75.6197672 | 8 | 27.57904 | cylinder | 150 | water/air | 1 | 27.57904 | 14203.2 | 1798.873 | 484.0121 | 15.875 | 21 | 4.5 | 4.8 | 76.2 | 20 | 20057.17 | D1.8 | 1800 | 450 | 15.875 | 21 | 4.5 | 4.8 | 76.2
25 | 1-2E | Ollgaard, J.G., Slutter, R.G and Fischer, J.D. | [1], [2] | 94.30229792 | 4 | 30.33694 | cylinder | 150 | water/air | 1 | 30.33694 | 15237.42 | 1779.651 | 488.8384 | 19.05 | 23 | 6 | 4 | 76.2 | 25 | 21070.58 | D1.8 | 1800 | 450 | 19.05 | 23 | 6 | 4 | 76.2
26 | 2-2E | Ollgaard, J.G., Slutter, R.G and Fischer, J.D. | [1], [2] | 102.7539 | 4 | 30.33694 | cylinder | 150 | water/air | 1 | 30.33694 | 15237.42 | 1779.651 | 488.8384 | 19.05 | 23 | 6 | 4 | 76.2 | 25 | 21070.58 | D1.8 | 1800 | 450 | 19.05 | 23 | 6 | 4 | 76.2
27 | 3-2E | Ollgaard, J.G., Slutter, R.G and Fischer, J.D. | [1], [2] | 100.9746 | 4 | 30.33694 | cylinder | 150 | water/air | 1 | 30.33694 | 15237.42 | 1779.651 | 488.8384 | 19.05 | 23 | 6 | 4 | 76.2 | 25 | 21070.58 | D1.8 | 1800 | 450 | 19.05 | 23 | 6 | 4 | 76.2
28 | L4B4B4 | Baldwin, J.W. | [2], [3] | 47.59597112 | 4 | 34.81853 | cylinder | 150 | water/air | 1 | 34.81853 | 13996.36 | 1657.911 | 539.8596 | 12.7 | 17 | 3 | 8 | 101.6 | 30 | 21981.5 | D1.8 | 1800 | 510.2122 | 12.7 | 17 | 3 | 8 | 101.6
29 | L4B4C4 | Baldwin, J.W. | [2], [3] | 51.59937056 | 4 | 34.06011 | cylinder | 150 | water/air | 1 | 34.06011 | 15030.57 | 1657.911 | 539.8596 | 12.7 | 17 | 3 | 8 | 101.6 | 25 | 21070.58 | D1.8 | 1800 | 510.2122 | 12.7 | 17 | 3 | 8 | 101.6
30 | L4B4D4 | Baldwin, J.W. | [2], [3] | 58.27170296 | 4 | 53.36544 | cylinder | 150 | water/air | 1 | 53.36544 | 16064.79 | 1657.911 | 539.8596 | 12.7 | 17 | 3 | 8 | 101.6 | 45 | 24288.75 | D1.8 | 1800 | 510.2122 | 12.7 | 17 | 3 | 8 | 101.6
31 | L4B4E4 | Baldwin, J.W. | [2], [3] | 55.15794784 | 4 | 55.70965 | cylinder | 150 | water/air | 1 | 55.70965 | 18202.16 | 1657.911 | 539.8596 | 12.7 | 17 | 3 | 8 | 101.6 | 50 | 24954.61 | D1.8 | 1800 | 510.2122 | 12.7 | 17 | 3 | 8 | 101.6
32 | L4B4F4 | Baldwin, J.W. | [2], [3] | 55.15794784 | 4 | 55.70965 | cylinder | 150 | water/air | 1 | 55.70965 | 18202.16 | 1657.911 | 539.8596 | 12.7 | 17 | 3 | 8 | 101.6 | 50 | 24954.61 | D1.8 | 1800 | 510.2122 | 12.7 | 17 | 3 | 8 | 101.6
33 | L5B4A4 | Baldwin, J.W. | [2], [3] | 80.0679888 | 4 | 38.05907 | cylinder | 150 | water/air | 1 | 38.05907 | 15926.89 | 1657.911 | 442.6435 | 15.875 | 21 | 4.5 | 6.4 | 101.6 | 30 | 21981.5 | D1.8 | 1800 | 400 | 15.875 | 21 | 4.5 | 6.4 | 101.6
34 | L5B4B4 | Baldwin, J.W. | [2], [3] | 83.18174392 | 4 | 38.05907 | cylinder | 150 | water/air | 1 | 38.05907 | 15926.89 | 1657.911 | 442.6435 | 15.875 | 21 | 4.5 | 6.4 | 101.6 | 30 | 21981.5 | D1.8 | 1800 | 400 | 15.875 | 21 | 4.5 | 6.4 | 101.6
35 | L5B4C4 | Baldwin, J.W. | [2], [3] | 72.06118992 | 4 | 34.06011 | cylinder | 150 | water/air | 1 | 34.06011 | 15030.57 | 1657.911 | 442.6435 | 15.875 | 21 | 4.5 | 6.4 | 101.6 | 25 | 21070.58 | D1.8 | 1800 | 400 | 15.875 | 21 | 4.5 | 6.4 | 101.6
36 | L5B4D4 | Baldwin, J.W. | [2], [3] | 73.3956564 | 4 | 32.54326 | cylinder | 150 | water/air | 1 | 32.54326 | 14892.68 | 1657.911 | 442.6435 | 15.875 | 21 | 4.5 | 6.4 | 101.6 | 25 | 21070.58 | D1.8 | 1800 | 400 | 15.875 | 21 | 4.5 | 6.4 | 101.6
37 | L5B4E2.5 | Baldwin, J.W. | [2], [3] | 65.38885752 | 4 | 20.68428 | cylinder | 150 | water/air | 1 | 20.68428 | 13513.73 | 1632.281 | 442.6435 | 15.875 | 21 | 4.5 | 4 | 63.5 | 16 | 18657.31 | D1.8 | 1800 | 400 | 15.875 | 21 | 4.5 | 4 | 63.5
38 | L5B4F2.5 | Baldwin, J.W. | [2], [3] | 69.39225696 | 4 | 20.68428 | cylinder | 150 | water/air | 1 | 20.68428 | 13513.73 | 1632.281 | 442.6435 | 15.875 | 21 | 4.5 | 4 | 63.5 | 16 | 18657.31 | D1.8 | 1800 | 400 | 15.875 | 21 | 4.5 | 4 | 63.5
39 | L6B4D4 | Baldwin, J.W. | [2], [3] | 100.084986 | 4 | 36.26643 | cylinder | 150 | water/air | 1 | 36.26643 | 14823.73 | 1657.911 | 406.7908 | 19.05 | 23 | 6 | 5.333333 | 101.6 | 30 | 21981.5 | D1.8 | 1800 | 400 | 19.05 | 23 | 6 | 5.333333 | 101.6
40 | L6B4E4 | Baldwin, J.W. | [2], [3] | 104.978 | 4 | 36.26643 | cylinder | 150 | water/air | 1 | 36.26643 | 14823.73 | 1657.911 | 406.7908 | 19.05 | 23 | 6 | 5.333333 | 101.6 | 30 | 21981.5 | D1.8 | 1800 | 400 | 19.05 | 23 | 6 | 5.333333 | 101.6
41 | L7B4A4 | Baldwin, J.W. | [2], [3] | 123.6606 | 4 | 35.43906 | cylinder | 150 | water/air | 1 | 35.43906 | 14272.15 | 1657.911 | 427.4751 | 22.225 | 29 | 6 | 4.571429 | 101.6 | 30 | 21981.5 | D1.8 | 1800 | 427.4751 | 22.225 | 29 | 6 | 4.571429 | 101.6
42 | L7B4B4 | Baldwin, J.W. | [2], [3] | 111.20554 | 4 | 42.12698 | cylinder | 150 | water/air | 1 | 42.12698 | 15995.84 | 1657.911 | 427.4751 | 22.225 | 29 | 6 | 4.571429 | 101.6 | 35 | 22811.97 | D1.8 | 1800 | 427.4751 | 22.225 | 29 | 6 | 4.571429 | 101.6
43 | L7B4C4 | Baldwin, J.W. | [2], [3] | 110.3159 | 4 | 30.06115 | cylinder | 150 | water/air | 1 | 30.06115 | 15857.95 | 1657.911 | 427.4751 | 22.225 | 29 | 6 | 4.571429 | 101.6 | 25 | 21070.58 | D1.8 | 1800 | 427.4751 | 22.225 | 29 | 6 | 4.571429 | 101.6
44 | L7B4D4 | Baldwin, J.W. | [2], [3] | 118.7675 | 4 | 30.06115 | cylinder | 150 | water/air | 1 | 30.06115 | 15857.95 | 1657.911 | 427.4751 | 22.225 | 29 | 6 | 4.571429 | 101.6 | 25 | 21070.58 | D1.8 | 1800 | 427.4751 | 22.225 | 29 | 6 | 4.571429 | 101.6
45 | L7B4E4 | Baldwin, J.W. | [2], [3] | 112.0952 | 4 | 30.06115 | cylinder | 150 | water/air | 1 | 30.06115 | 15857.95 | 1657.911 | 427.4751 | 22.225 | 29 | 6 | 4.571429 | 101.6 | 25 | 21070.58 | D1.8 | 1800 | 427.4751 | 22.225 | 29 | 6 | 4.571429 | 101.6
46 | L7B4F4 | Baldwin, J.W. | [2], [3] | 123.6606 | 4 | 28.88904 | cylinder | 150 | water/air | 1 | 28.88904 | 18960.59 | 1648.3 | 427.4751 | 22.225 | 29 | 6 | 4.571429 | 101.6 | 20 | 20057.17 | D1.8 | 1800 | 427.4751 | 22.225 | 29 | 6 | 4.571429 | 101.6
47 | L7B4G4 | Baldwin, J.W. | [2], [3] | 123.6606 | 4 | 28.88904 | cylinder | 150 | water/air | 1 | 28.88904 | 18960.59 | 1648.3 | 427.4751 | 22.225 | 29 | 6 | 4.571429 | 101.6 | 20 | 20057.17 | D1.8 | 1800 | 427.4751 | 22.225 | 29 | 6 | 4.571429 | 101.6
48 | L4B4A2 | Baldwin, J.W. | [2], [3] | 40.92363872 | 4 | 29.44062 | cylinder | 150 | water/air | 1 | 29.44062 | 13100.04 | 1657.911 | 520.5543 | 12.7 | 17 | 3 | 4 | 50.8 | 20 | 20057.17 | D1.8 | 1800 | 450 | 12.7 | 17 | 3 | 4 | 50.8
49 | L4B4A3 | Baldwin, J.W. | [2], [3] | 61.38545808 | 4 | 21.23586 | cylinder | 150 | water/air | 1 | 21.23586 | 12272.67 | 1657.911 | 467.4647 | 12.7 | 17 | 3 | 6 | 76.2 | 16 | 18657.31 | D1.8 | 1800 | 400 | 12.7 | 17 | 3 | 6 | 76.2
50 | L4B4G4 | Baldwin, J.W. | [2], [3] | 47.59597112 | 4 | 20.96007 | cylinder | 150 | water/air | 1 | 20.96007 | 11652.14 | 1657.911 | 539.8596 | 12.7 | 17 | 3 | 8 | 101.6 | 16 | 18657.31 | D1.8 | 1800 | 500 | 12.7 | 17 | 3 | 8 | 101.6
51 | L5B4G4 | Baldwin, J.W. | [2], [3] | 58.71652512 | 4 | 24.3385 | cylinder | 150 | water/air | 1 | 24.3385 | 12479.51 | 1657.911 | 442.6435 | 15.875 | 21 | 4.5 | 6.4 | 101.6 | 20 | 20057.17 | D1.8 | 1800 | 400 | 15.875 | 21 | 4.5 | 6.4 | 101.6
52 | L5B4H2.5 | Baldwin, J.W. | [2], [3] | 62.71992456 | 4 | 27.78588 | cylinder | 150 | water/air | 1 | 27.78588 | 12755.3 | 1657.911 | 442.6435 | 15.875 | 21 | 4.5 | 4 | 63.5 | 20 | 20057.17 | D1.8 | 1800 | 400 | 15.875 | 21 | 4.5 | 4 | 63.5
53 | L6B4A2 | Baldwin, J.W. | [2], [3] | 57.38205864 | 4 | 31.71589 | cylinder | 150 | water/air | 1 | 31.71589 | 12238.2 | 1657.911 | 428.1645 | 19.05 | 23 | 6 | 2.666667 | 50.8 | 25 | 21070.58 | D1.8 | 1800 | 400 | 19.05 | 23 | 6 | 2.666667 | 50.8
54 | L6B4A3 | Baldwin, J.W. | [2], [3] | 72.95083424 | 4 | 24.61429 | cylinder | 150 | water/air | 1 | 24.61429 | 12893.2 | 1657.911 | 428.1645 | 19.05 | 23 | 6 | 4 | 76.2 | 20 | 20057.17 | D1.8 | 1800 | 400 | 19.05 | 23 | 6 | 4 | 76.2
55 | L6B4B3 | Baldwin, J.W. | [2], [3] | 76.50941152 | 4 | 34.81853 | cylinder | 150 | water/air | 1 | 34.81853 | 13651.62 | 1657.911 | 428.1645 | 19.05 | 23 | 6 | 4 | 76.2 | 30 | 21981.5 | D1.8 | 1800 | 400 | 19.05 | 23 | 6 | 4 | 76.2
56 | L6B4H4 | Baldwin, J.W. | [2], [3] | 77.39905584 | 4 | 25.85535 | cylinder | 150 | water/air | 1 | 25.85535 | 12341.62 | 1657.911 | 406.7908 | 19.05 | 23 | 6 | 5.333333 | 101.6 | 20 | 20057.17 | D1.8 | 1800 | 400 | 19.05 | 23 | 6 | 5.333333 | 101.6
57 | 1 | Slutter, R.G. | [2], [4] | 52.93383704 |  | 41.98908 | cylinder | 150 | water/air | 1 | 41.98908 | 18960.59 | 1826.104782 | 455.0541 | 12.7 | 17 | 3 | 6 | 76.2 | 35 | 28162.93 | D2.0 | 2000 | 455.0541 | 12.7 | 17 | 3 | 6 | 76.2
58 | 11 | Slutter, R.G. | [2], [4] | 53.3786592 |  | 43.36803 | cylinder | 150 | water/air | 1 | 43.36803 | 19305.33 | 1826.104782 | 455.0541 | 12.7 | 17 | 3 | 6 | 76.2 | 35 | 28162.93 | D2.0 | 2000 | 455.0541 | 12.7 | 17 | 3 | 6 | 76.2
59 | 111 | Slutter, R.G. | [2], [4] | 52.48901488 |  | 44.05751 | cylinder | 150 | water/air | 1 | 44.05751 | 19443.22 | 1826.104782 | 455.0541 | 12.7 | 17 | 3 | 6 | 76.2 | 35 | 28162.93 | D2.0 | 2000 | 455.0541 | 12.7 | 17 | 3 | 6 | 76.2
60 | P1 | Slutter, R.G. | [2], [5] | 83.18174392 |  | 30.54378 | cylinder | 150 | water/air | 1 | 30.54378 | 14341.1 | 1681.938615 | 434.3698 | 19.05 | 23 | 6 | 4 | 76.2 | 25 | 21070.58 | D1.8 | 1800 | 434.3698 | 19.05 | 23 | 6 | 4 | 76.2
61 | P2 | Slutter, R.G. | [2], [5] | 89.40925416 |  | 30.54378 | cylinder | 150 | water/air | 1 | 30.54378 | 14341.1 | 1681.938615 | 434.3698 | 19.05 | 23 | 6 | 4 | 76.2 | 25 | 21070.58 | D1.8 | 1800 | 434.3698 | 19.05 | 23 | 6 | 4 | 76.2
62 | P3 | Slutter, R.G. | [2], [5] | 84.5162104 |  | 30.54378 | cylinder | 150 | water/air | 1 | 30.54378 | 14341.1 | 1681.938615 | 434.3698 | 19.05 | 23 | 6 | 4 | 76.2 | 25 | 21070.58 | D1.8 | 1800 | 434.3698 | 19.05 | 23 | 6 | 4 | 76.2
63 | 1 | Slutter, R.G. | [2], [5] | 50.26490408 |  | 34.88748 | cylinder | 150 | water/air | 1 | 34.88748 | 17305.85 | 1826.104782 | 434.3698 | 12.7 | 17 | 3 | 6 | 76.2 | 30 | 27137.66 | D2.0 | 2000 | 434.3698 | 12.7 | 17 | 3 | 6 | 76.2
64 | 2 | Slutter, R.G. | [2], [5] | 52.93383704 |  | 34.88748 | cylinder | 150 | water/air | 1 | 34.88748 | 17305.85 | 1826.104782 | 434.3698 | 12.7 | 17 | 3 | 6 | 76.2 | 30 | 27137.66 | D2.0 | 2000 | 434.3698 | 12.7 | 17 | 3 | 6 | 76.2
65 | 3 | Slutter, R.G. | [2], [5] | 52.48901488 |  | 34.88748 | cylinder | 150 | water/air | 1 | 34.88748 | 17305.85 | 1826.104782 | 434.3698 | 12.7 | 17 | 3 | 6 | 76.2 | 30 | 27137.66 | D2.0 | 2000 | 434.3698 | 12.7 | 17 | 3 | 6 | 76.2
66 | A1 | Fisher, J.W., Kim, S.W. and Slutter, R.G. | [2], [6] | 97.8608752 |  | 28.5443 | cylinder | 150 | water/air | 1 | 28.5443 | 14961.63 | 1858.141708 | 521.2438 | 19.05 | 23 | 6 | 6 | 114.3 | 20 | 24761.94 | D2.0 | 2000 | 450 | 19.05 | 23 | 6 | 6 | 114.3
67 | A2 | Fisher, J.W., Kim, S.W. and Slutter, R.G. | [2], [6] | 97.8608752 |  | 28.88904 | cylinder | 150 | water/air | 1 | 28.88904 | 14961.63 | 1858.141708 | 521.2438 | 19.05 | 23 | 6 | 6 | 114.3 | 20 | 24761.94 | D2.0 | 2000 | 450 | 19.05 | 23 | 6 | 6 | 114.3
68 | A3 | Fisher, J.W., Kim, S.W. and Slutter, R.G. | [2], [6] | 92.96783144 |  | 29.9922 | cylinder | 150 | water/air | 1 | 29.9922 | 14961.63 | 1858.141708 | 521.2438 | 19.05 | 23 | 6 | 6 | 114.3 | 25 | 26013.06 | D2.0 | 2000 | 450 | 19.05 | 23 | 6 | 6 | 114.3
69 | 31-A | Steele, D.F. and Chinn, J. | [2], [7] | 73.3956564 |  | 22.33902 | cylinder | 150 | water/air | 1 | 22.33902 | 12982.83 | 1489.717059 | 525.3806 | 19.05 | 23 | 6 | 4 | 76.2 | 16 | 14741.58 | D1.6 | 1600 | 450 | 19.05 | 23 | 6 | 4 | 76.2
70 | 37-A | Steele, D.F. and Chinn, J. | [2], [7] | 81.40245528 |  | 26.13114 | cylinder | 150 | water/air | 1 | 26.13114 | 10852.35 | 1409.624744 | 525.3806 | 19.05 | 23 | 6 | 4 | 76.2 | 20 | 15847.64 | D1.6 | 1600 | 450 | 19.05 | 23 | 6 | 4 | 76.2
71 | 34-A | Steele, D.F. and Chinn, J. | [2], [7] | 84.96103256 |  | 24.40745 | cylinder | 150 | water/air | 1 | 24.40745 | 11555.62 | 1505.735522 | 525.3806 | 19.05 | 23 | 6 | 4 | 76.2 | 20 | 15847.64 | D1.6 | 1600 | 450 | 19.05 | 23 | 6 | 4 | 76.2
72 | 42-A | Steele, D.F. and Chinn, J. | [2], [7] | 72.50601208 |  | 25.71745 | cylinder | 150 | water/air | 1 | 25.71745 | 12679.46 | 1697.957078 | 525.3806 | 19.05 | 23 | 6 | 4 | 76.2 | 20 | 20057.17 | D1.8 | 1800 | 450 | 19.05 | 23 | 6 | 4 | 76.2
73 | 40-A | Steele, D.F. and Chinn, J. | [2], [7] | 81.40245528 |  | 24.40745 | cylinder | 150 | water/air | 1 | 24.40745 | 11652.14 | 1585.827837 | 525.3806 | 19.05 | 23 | 6 | 4 | 76.2 | 20 | 15847.64 | D1.6 | 1600 | 450 | 19.05 | 23 | 6 | 4 | 76.2
74 | 30-A | Steele, D.F. and Chinn, J. | [2], [7] | 77.843878 |  | 23.58008 | cylinder | 150 | water/air | 1 | 23.58008 | 10500.72 | 1665.920152 | 525.3806 | 19.05 | 23 | 6 | 4 | 76.2 | 20 | 20057.17 | D1.8 | 1800 | 450 | 19.05 | 23 | 6 | 4 | 76.2
75 | 38-A | Steele, D.F. and Chinn, J. | [2], [7] | 77.843878 |  | 20.47743 | cylinder | 150 | water/air | 1 | 20.47743 | 12596.72 | 1473.698596 | 525.3806 | 19.05 | 23 | 6 | 4 | 76.2 | 16 | 14741.58 | D1.6 | 1600 | 450 | 19.05 | 23 | 6 | 4 | 76.2
76 | 31-B-1 | Steele, D.F. and Chinn, J. | [2], [7] | 88.964432 |  | 30.40589 | cylinder | 150 | water/air | 1 | 30.40589 | 17871.22 | 1842.123245 | 525.3806 | 19.05 | 23 | 6 | 4 | 76.2 | 25 | 26013.06 | D2.0 | 2000 | 450 | 19.05 | 23 | 6 | 4 | 76.2
77 | 31-B-2 | Steele, D.F. and Chinn, J. | [2], [7] | 81.84727744 |  | 25.99324 | cylinder | 150 | water/air | 1 | 25.99324 | 17374.79 | 1842.123245 | 525.3806 | 19.05 | 23 | 6 | 4 | 76.2 | 20 | 24761.94 | D2.0 | 2000 | 450 | 19.05 | 23 | 6 | 4 | 76.2
78 | 37-B | Steele, D.F. and Chinn, J. | [2], [7] | 94.74712008 |  | 25.57956 | cylinder | 150 | water/air | 1 | 25.57956 | 17002.48 | 1778.049393 | 525.3806 | 19.05 | 23 | 6 | 4 | 76.2 | 20 | 20057.17 | D1.8 | 1800 | 450 | 19.05 | 23 | 6 | 4 | 76.2
79 | 34-B | Steele, D.F. and Chinn, J. | [2], [7] | 77.843878 |  | 20.61533 | cylinder | 150 | water/air | 1 | 20.61533 | 10769.61 | 1794.067856 | 525.3806 | 19.05 | 23 | 6 | 4 | 76.2 | 16 | 18657.31 | D1.8 | 1800 | 450 | 19.05 | 23 | 6 | 4 | 76.2
80 | 42-B | Steele, D.F. and Chinn, J. | [2], [7] | 101.4195 |  | 27.37219 | cylinder | 150 | water/air | 1 | 27.37219 | 16051 | 1970.270949 | 525.3806 | 19.05 | 23 | 6 | 4 | 76.2 | 20 | 24761.94 | D2.0 | 2000 | 450 | 19.05 | 23 | 6 | 4 | 76.2
81 | 38-B | Steele, D.F. and Chinn, J. | [2], [7] | 88.964432 |  | 24.26955 | cylinder | 150 | water/air | 1 | 24.26955 | 12948.36 | 1697.957078 | 525.3806 | 19.05 | 23 | 6 | 4 | 76.2 | 20 | 20057.17 | D1.8 | 1800 | 450 | 19.05 | 23 | 6 | 4 | 76.2
82 | 30-C | Steele, D.F. and Chinn, J. | [2], [7] | 76.95423368 |  | 23.16639 | cylinder | 150 | water/air | 1 | 23.16639 | 12107.2 | 1858.141708 | 525.3806 | 19.05 | 23 | 6 | 4 | 76.2 | 20 | 24761.94 | D2.0 | 2000 | 450 | 19.05 | 23 | 6 | 4 | 76.2
83 | 38-C | Steele, D.F. and Chinn, J. | [2], [7] | 97.41605304 |  | 25.37271 | cylinder | 150 | water/air | 1 | 25.37271 | 10955.77 | 1617.864763 | 525.3806 | 19.05 | 23 | 6 | 4 | 76.2 | 20 | 20057.17 | D1.8 | 1800 | 450 | 19.05 | 23 | 6 | 4 | 76.2
84 | 36-C-1 | Steele, D.F. and Chinn, J. | [2], [7] | 84.5162104 |  | 30.19904 | cylinder | 151 | water/air | 1 | 30.19904 | 13968.78 | 1697.957078 | 525.3806 | 19.05 | 23 | 6 | 4 | 76.2 | 25 | 21070.58 | D1.8 | 1800 | 450 | 19.05 | 23 | 6 | 4 | 76.2
85 | 36-C-2 | Steele, D.F. and Chinn, J. | [2], [7] | 90.74372064 |  | 23.92481 | cylinder | 152 | water/air | 1 | 23.92481 | 14437.63 | 1697.957078 | 525.3806 | 19.05 | 23 | 6 | 4 | 76.2 | 20 | 20057.17 | D1.8 | 1800 | 450 | 19.05 | 23 | 6 | 4 | 76.2
86 | TB3A | Steele, D.F. and Chinn, J. | [2], [7] | 90.74372064 |  | 33.09484 | cylinder | 153 | water/air | 1 | 33.09484 | 17995.32 | 1906.197097 | 448.1593 | 19.05 | 23 | 6 | 6 | 114.3 | 25 | 26013.06 | D2.0 | 2000 | 448.1593 | 19.05 | 23 | 6 | 6 | 114.3
87 | TB3B | Steele, D.F. and Chinn, J. | [2], [7] | 86.7403212 |  | 33.09484 | cylinder | 154 | water/air | 1 | 33.09484 | 17995.32 | 1906.197097 | 448.1593 | 19.05 | 23 | 6 | 6 | 114.3 | 25 | 26013.06 | D2.0 | 2000 | 448.1593 | 19.05 | 23 | 6 | 6 | 114.3
88 | P34 | Menzies, J.B. | [2], [8] | 106.8 | 4 | 39.1 | cube | 100 | water | 0.75 | 29.325 | 16074.35 | 1590 | 600 | 19.05 | 23 | 6 | 5.333333 | 101.6 | 20 | 15847.64 | D1.6 | 1600 | 494.2176 | 19.05 | 23 | 6 | 5.333333 | 101.6
89 | P35 | Menzies, J.B. | [2], [8] | 102.6 | 4 | 39.1 | cube | 100 | water | 0.75 | 29.325 | 16074.35 | 1590 | 600 | 19.05 | 23 | 6 | 5.333333 | 101.6 | 20 | 15847.64 | D1.6 | 1600 | 494.2176 | 19.05 | 23 | 6 | 5.333333 | 101.6
90 | P36 | Menzies, J.B. | [2], [8] | 107.1 | 4 | 39.1 | cube | 100 | water | 0.75 | 29.325 | 16074.35 | 1590 | 600 | 19.05 | 23 | 6 | 5.333333 | 101.6 | 20 | 15847.64 | D1.6 | 1600 | 494.2176 | 19.05 | 23 | 6 | 5.333333 | 101.6

## Notes
Source
[1] | Ollgaard, HG, Slutter, RG, Fischer, JW. Shear strength of stud connectors in lightweight and normal-weight concrete, AISC Engineering Journal, pp. 55-64, 1971
[2] | Ollgaard, J.G. The strength of stud shear connectors in normal and lightweight concrete, MSc Dissertation, Lehigh University, Department of Civil Engineering, 1970
[3] | Baldwin, J.W. Composite Bridge Stringers (Final Report), Missouri State Highway Research Program Report 69-4, Missouri State Highway Department and University of Missouri-Columbia, 1970
[4] | Slutter, R. G. Pushout tests of welded stud shear connectors in lightweight concrete, Lehigh University, Fritz Engineering Laboratory Report No. 200.63.409.1, June 1963
[5] | Slutter, R.G. Pushout tests of stud shear connectors in lightweight concrete, Lehigh University, Fritz Engineering Laboratory, Reports No. 200.65.360.1 and 200.66.360.1, 1966
[6] | Fisher, J.W., Kim, S.W. and Slutter, R.G. Tests of lightweight concrete composite beams and pushout specimens with cellular steel deck, Lehigh University, Fritz Engineering Laboratory Report No. 200.67.438.1, 1967
[7] | Steele, D.H. and Chinn, J. Tests of pushout specimens for composite construction with lightweight concrete, Part I, Department of Civil Engineering, Engineering Research Center, University of Colorado, 1967
[8] | Menzies, JB. CP 117 and shear connectors in steel-concrete composite beams, The Structural Engineer, Volume 49, pp. 137-153, 1971
Note
a | Unless the specified concrete strength was reported, the characteristic compressive cylinder strength flck according to the strength classes given in EN 206 were evaluated using the comparison of means method from ISO 12491

## Quality record
Version | Date of issue | Purpose
1 | 2021-11-14 | 90 test database of headed stud connectors embedded in solid slabs using lightweight concrete